## Sheet1
Al | Si | Fe | Cu | Mg | Sc | Zr | Mn | Zn | Ni | Power | Speed | Spot size | Hatch space | Layer thickness | Platform temperature | Temperature gradient | Growth rate | Cooling rate | Solidification parameter | Diffusion coefficient | VolumeFraction of FCC_A1 | Hardness | Relative density
-0.8672751 | 1.611787 | -0.260968 | -0.6340311 | -0.7678962 | -0.5229364 | -0.3852253 | -0.6646071 | -0.2718239 | -0.3739788 | -0.1221204 | 0.8105408 | -0.2555814 | 3.388917 | -0.1214266 | -0.6366618 | 0.4211855 | -1.861849 | -0.2714242 | 1.306501 | -0.1971704 | -0.008697541 | -0.8257394 | -4.759032
-0.8672751 | 1.611787 | -0.260968 | -0.6340311 | -0.7678962 | -0.5229364 | -0.3852253 | -0.6646071 | -0.2718239 | -0.3739788 | 0.5058172 | 2.379323 | -0.2555814 | 3.388917 | -0.1214266 | -0.6366618 | 0.9109499 | -1.889809 | 0.05832088 | 1.956567 | -0.1971701 | -0.008225844 | -1.020531 | -4.355465
-0.8672751 | 1.611787 | -0.260968 | -0.6340311 | -0.7678962 | -0.5229364 | -0.3852253 | -0.6646071 | -0.2718239 | -0.3739788 | -1.064027 | 0.02614958 | -0.2555814 | 3.388917 | -0.1214266 | -0.6366618 | -0.4964338 | -1.844379 | -0.9054169 | 0.1186505 | -0.1971709 | -0.01114346 | -0.8784955 | -4.229621
-0.8672751 | 1.611787 | -0.260968 | -0.6340311 | -0.7678962 | -0.5229364 | -0.3852253 | -0.6646071 | -0.2718239 | -0.3739788 | 0.5058172 | 0.8105408 | -0.2555814 | 3.388917 | -0.1214266 | -0.6366618 | 1.153532 | -1.824855 | 0.2532438 | 2.220145 | -0.197101 | 0.001083637 | -0.05062996 | -3.209855
0.118299 | -0.7288343 | 0.9693097 | 1.737935 | -0.2212487 | -0.5229364 | -0.3852253 | 1.602785 | -0.2718239 | -0.3739788 | -2.005933 | -0.402128 | -0.7399972 | -0.5241419 | -0.7811781 | -0.6366618 | -1.531656 | 0.6033456 | -1.308704 | -1.636367 | -0.197171 | 0.02057705 | 0.2220787 | -3.027599
-0.9705118 | 1.694641 | -0.4473737 | -0.6325788 | -0.7678962 | -0.5229364 | -0.3852253 | -0.6646071 | -0.2718239 | -0.3739788 | -0.7500579 | 1.594932 | -0.2555814 | 0.1280347 | 2.517579 | -0.6366618 | -0.25508 | -0.3208729 | -0.3327771 | -0.1757256 | -0.197171 | -0.03634567 | -0.9515425 | -2.723839
-0.5894426 | 1.203732 | -0.8947475 | -0.6340311 | -0.4065015 | -0.5229364 | -0.3852253 | -0.6646071 | -0.2718239 | -0.3739788 | -0.7500579 | 0.339906 | -0.2555814 | 0.5938751 | 3.837082 | -0.6366618 | -0.2635209 | -1.129361 | -0.5538745 | 0.1036071 | -0.1971708 | 0.06635181 | 0.4120008 | -2.15565
0.118299 | -0.7288343 | 0.9693097 | 1.737935 | -0.2212487 | -0.5229364 | -0.3852253 | 1.602785 | -0.2718239 | -0.3739788 | -1.691964 | -0.402128 | -0.7399972 | -0.5241419 | -0.7811781 | -0.6366618 | -1.260063 | 0.6872779 | -1.03555 | -1.395351 | -0.197171 | 0.02163397 | 0.1015512 | -1.955759
-0.8672751 | 1.611787 | -0.260968 | -0.6340311 | -0.7678962 | -0.5229364 | -0.3852253 | -0.6646071 | -0.2718239 | -0.3739788 | -1.064027 | -0.7582416 | -0.2555814 | 3.388917 | -0.1214266 | -0.6366618 | -0.5086626 | -1.885581 | -0.9237727 | 0.1211572 | -0.197171 | -0.0137267 | -1.308661 | -1.929723
-0.8672751 | 1.611787 | -0.260968 | -0.6340311 | -0.7678962 | -0.5229364 | -0.3852253 | -0.6646071 | -0.2718239 | -0.3739788 | -1.064027 | -0.7582416 | -0.2555814 | 3.388917 | -0.1214266 | -0.6366618 | -0.54456 | -1.890636 | -0.9498346 | 0.07703464 | -0.197171 | -0.01481459 | 1.199285 | -1.860292
0.118299 | -0.7288343 | 0.9693097 | 1.737935 | -0.2212487 | -0.5229364 | -0.3852253 | 1.602785 | -0.2718239 | -0.3739788 | -2.005933 | -0.7582416 | -0.7399972 | -0.5241419 | -0.7811781 | -0.6366618 | -1.566785 | 0.606861 | -1.341865 | -1.669646 | -0.197171 | 0.0201652 | 0.5280643 | -1.578229
-0.5894426 | 1.203732 | -0.8947475 | -0.6340311 | -0.4065015 | -0.5229364 | -0.3852253 | -0.6646071 | -0.2718239 | -0.3739788 | -0.7500579 | -0.2876069 | -0.2555814 | -0.3378057 | -1.44093 | -0.6366618 | -0.1624972 | 0.6124482 | 0.003582648 | -0.3586774 | -0.1971709 | 0.06479695 | 0.1685109 | -1.343022
1.463593 | -0.8324016 | -0.8947475 | -0.6340311 | -0.008663635 | 0.7079464 | 0.1655793 | -0.6646071 | -0.2718239 | 2.673948 | 1.133755 | 1.281175 | -1.224413 | -0.0583015 | -0.1214266 | 0.02725865 | 1.727435 | -0.08760672 | 1.480554 | 1.758476 | -0.1960874 | 0.8385784 | -1.92185 | -1.096552
-1.130485 | -0.2317112 | 0.9693097 | 0.07755888 | -0.1908794 | -0.5229364 | 5.12282 | -0.6646071 | 4.658729 | -0.3739788 | -0.6244704 | -0.2876069 | 0.7132504 | -0.1514696 | 2.517579 | 0.02725865 | -0.9348429 | -0.6644294 | -0.9829446 | -0.7996013 | -0.1970961 | 0.3377949 | 0.2314125 | -1.079194
0.118299 | -0.7288343 | 0.9693097 | 1.737935 | -0.2212487 | -0.5229364 | -0.3852253 | 1.602785 | -0.2718239 | -0.3739788 | -1.377995 | -0.402128 | -0.7399972 | -0.5241419 | -0.7811781 | -0.6366618 | -0.9944949 | 0.6992614 | -0.7768957 | -1.151484 | -0.197171 | 0.02228205 | 0.2638778 | -1.040139
-0.5894426 | 1.203732 | -0.8947475 | -0.6340311 | -0.4065015 | -0.5229364 | -0.3852253 | -0.6646071 | -0.2718239 | -0.3739788 | -0.7500579 | 0.02614958 | -0.2555814 | 0.1280347 | 1.198076 | -0.6366618 | -0.4447774 | -0.3202663 | -0.4955258 | -0.3734917 | -0.197171 | 0.06336244 | 0.3876518 | -1.017971
-0.8672751 | 1.611787 | -0.260968 | -0.6340311 | -0.7678962 | -0.5229364 | -0.3852253 | -0.6646071 | -0.2718239 | -0.3739788 | 0.5058172 | -0.7582416 | -0.2555814 | 3.388917 | -0.1214266 | -0.6366618 | 0.05778998 | -1.896772 | -0.5345834 | 0.8585318 | -0.1971656 | -0.005228774 | 1.227692 | -1.014103
1.463593 | -0.8324016 | -0.8947475 | -0.6340311 | -0.008663635 | 0.7079464 | 0.1655793 | -0.6646071 | -0.2718239 | 2.673948 | 1.133755 | -0.9151198 | -1.224413 | -0.0583015 | -0.1214266 | 0.02725865 | 1.739774 | -0.2549781 | 1.411664 | 1.864284 | -0.1934511 | 0.8393206 | -1.807815 | -0.9490114
1.463593 | -0.8324016 | -0.8947475 | -0.6340311 | -0.008663635 | 0.7079464 | 0.1655793 | -0.6646071 | -0.2718239 | 2.673948 | 1.133755 | 1.124297 | -1.224413 | -0.0583015 | -0.1214266 | 0.02725865 | 1.778477 | -0.1713397 | 1.485385 | 1.856762 | -0.1958795 | 0.8386665 | -1.848397 | -0.9359931
-0.5894426 | 1.203732 | -0.8947475 | -0.6340311 | -0.4065015 | -0.5229364 | -0.3852253 | -0.6646071 | -0.2718239 | -0.3739788 | 1.133755 | 0.1830278 | -0.2555814 | -0.3378057 | -0.1214266 | 0.5379667 | 1.732637 | 0.676541 | 1.848864 | 1.381904 | -0.1951916 | 0.1023871 | -0.1695342 | -0.9141353
1.463593 | -0.8324016 | -0.8947475 | -0.6340311 | -0.008663635 | 0.7079464 | 0.1655793 | -0.6646071 | -0.2718239 | 2.673948 | 1.133755 | 0.339906 | -1.224413 | -0.0583015 | -0.1214266 | 0.02725865 | 1.852542 | -0.2153297 | 1.528664 | 1.957783 | -0.1959013 | 0.8386578 | -1.937676 | -0.8752411
-0.9705118 | 1.694641 | -0.4473737 | -0.6325788 | -0.7678962 | -0.5229364 | -0.3852253 | -0.6646071 | -0.2718239 | -0.3739788 | -0.7500579 | 1.045858 | -0.2555814 | 0.1280347 | 2.517579 | -0.6366618 | -0.2362039 | -0.385428 | -0.3338296 | -0.1349586 | -0.197171 | -0.03685273 | 0.2618487 | -0.8578834
1.463593 | -0.8324016 | -0.8947475 | -0.6340311 | -0.008663635 | 0.7079464 | 0.1655793 | -0.6646071 | -0.2718239 | 2.673948 | 1.133755 | 0.967419 | -1.224413 | -0.0583015 | -0.1214266 | 0.02725865 | 1.780828 | -0.1025504 | 1.520534 | 1.820787 | -0.1956736 | 0.8387448 | -1.836222 | -0.8578834
1.463593 | -0.8324016 | -0.8947475 | -0.6340311 | -0.008663635 | 0.7079464 | 0.1655793 | -0.6646071 | -0.2718239 | 2.673948 | 1.133755 | -0.6013634 | -1.224413 | -0.0583015 | -0.1214266 | 0.02725865 | 1.947771 | -0.1750263 | 1.631605 | 2.032053 | -0.1931195 | 0.8393845 | -1.844339 | -0.8361862
1.463593 | -0.8324016 | -0.8947475 | -0.6340311 | -0.008663635 | 0.7079464 | 0.1655793 | -0.6646071 | -0.2718239 | 2.673948 | 1.133755 | 0.8105408 | -1.224413 | -0.0583015 | -0.1214266 | 0.02725865 | 1.817889 | -0.1113353 | 1.548956 | 1.863283 | -0.195783 | 0.8387042 | -1.940517 | -0.7797736
-0.9705118 | 1.694641 | -0.4473737 | -0.6325788 | -0.7678962 | -0.5229364 | -0.3852253 | -0.6646071 | -0.2718239 | -0.3739788 | -0.7500579 | 0.8105408 | -0.2555814 | 0.1280347 | 2.517579 | -0.6366618 | -0.2179444 | -0.2912133 | -0.2928995 | -0.1466998 | -0.197171 | -0.03615148 | 0.1806854 | -0.7320399
-0.8672751 | 1.611787 | -0.260968 | -0.6340311 | -0.7678962 | -0.5229364 | -0.3852253 | -0.6646071 | -0.2718239 | -0.3739788 | -0.7500579 | -0.7582416 | -0.2555814 | 3.388917 | -0.1214266 | -0.6366618 | -0.155981 | -1.881678 | -0.6783007 | 0.5743715 | -0.197171 | -0.01279126 | -1.470988 | -0.7277005
1.042458 | -0.8034027 | -0.5964983 | -0.4210381 | 0.2646601 | 2.800447 | 0.8816252 | -0.6646071 | -0.2041497 | -0.3739788 | 1.38493 | 3.163714 | 1.682082 | -0.3378057 | -0.1214266 | -0.6366618 | -0.3757378 | 0.1505648 | -0.3172954 | -0.4379146 | -0.197114 | 0.6048719 | 0.1421329 | -0.7016639
0.9167018 | -0.8034027 | -0.5964983 | -0.4210381 | 0.2646601 | 2.800447 | -0.3852253 | 0.5950552 | -0.04946567 | -0.3739788 | 1.38493 | 3.163714 | 1.682082 | -0.3378057 | -0.1214266 | -0.6366618 | -0.3616712 | 0.1442574 | -0.3061164 | -0.4223309 | -0.1971066 | 0.4849565 | 0.1405096 | -0.6973244
-0.5894426 | 1.203732 | -0.8947475 | -0.6340311 | -0.4065015 | -0.5229364 | -0.3852253 | -0.6646071 | -0.2718239 | -0.3739788 | -0.1221204 | -0.2876069 | -0.2555814 | 0.1280347 | 3.837082 | -0.6366618 | 0.4244872 | 0.596264 | 0.5602166 | 0.1949239 | -0.1971702 | 0.0684925 | 0.8178173 | -0.69292
1.463593 | -0.8324016 | -0.8947475 | -0.6340311 | -0.008663635 | 0.7079464 | 0.1655793 | -0.6646071 | -0.2718239 | 2.673948 | 1.133755 | 0.4967843 | -1.224413 | -0.0583015 | -0.1214266 | 0.02725865 | 1.826342 | -0.1080699 | 1.557989 | 1.870037 | -0.1958685 | 0.8386709 | -1.861383 | -0.6886456
0.118299 | -0.7288343 | 0.9693097 | 1.737935 | -0.2212487 | -0.5229364 | -0.3852253 | 1.602785 | -0.2718239 | -0.3739788 | -2.005933 | -0.9449267 | -0.7399972 | -0.5241419 | -0.7811781 | -0.6366618 | -1.529388 | 0.496923 | -1.320412 | -1.62052 | -0.197171 | 0.02240153 | 0.04149038 | -0.6669484
-0.5894426 | 1.203732 | -0.8947475 | -0.6340311 | -0.4065015 | -0.5229364 | -0.3852253 | -0.6646071 | -0.2718239 | -0.3739788 | 1.133755 | 0.1830278 | -0.2555814 | -0.61731 | -0.1214266 | 0.5379667 | 1.669175 | 1.902043 | 2.362727 | 0.8356145 | -0.1946173 | 0.1049239 | -0.05549976 | -0.6569838
0.118299 | -0.7288343 | 0.9693097 | 1.737935 | -0.2212487 | -0.5229364 | -0.3852253 | 1.602785 | -0.2718239 | -0.3739788 | -1.691964 | -0.7582416 | -0.7399972 | -0.5241419 | -0.7811781 | -0.6366618 | -1.208928 | 0.5244475 | -1.012939 | -1.321837 | -0.197171 | 0.02159053 | 0.4217404 | -0.6365724
1.463593 | -0.8324016 | -0.8947475 | -0.6340311 | -0.008663635 | 0.7079464 | 0.1655793 | -0.6646071 | -0.2718239 | 2.673948 | 1.133755 | 0.1830278 | -1.224413 | -0.0583015 | -0.1214266 | 0.02725865 | 1.886736 | -0.2183654 | 1.556914 | 1.994707 | -0.1957171 | 0.8387289 | -1.852861 | -0.5497838
1.463593 | -0.8324016 | -0.8947475 | -0.6340311 | -0.008663635 | 0.7079464 | 0.1655793 | -0.6646071 | -0.2718239 | 2.673948 | 1.133755 | -0.1307287 | -1.224413 | -0.0583015 | -0.1214266 | 0.02725865 | 1.935815 | -0.1464816 | 1.635355 | 2.003257 | -0.1955765 | 0.8387791 | -1.800511 | -0.5280866
-0.8672751 | 1.611787 | -0.260968 | -0.6340311 | -0.7678962 | -0.5229364 | -0.3852253 | -0.6646071 | -0.2718239 | -0.3739788 | 0.1918484 | -0.7582416 | -0.2555814 | 3.388917 | -0.1214266 | -0.6366618 | -0.004537372 | -1.904208 | -0.5798707 | 0.7820075 | -0.1971682 | -0.006408405 | 0.6311417 | -0.5107289
1.463593 | -0.8324016 | -0.8947475 | -0.6340311 | -0.008663635 | 0.7079464 | 0.1655793 | -0.6646071 | -0.2718239 | 2.673948 | 1.133755 | -0.4444851 | -1.224413 | -0.0583015 | -0.1214266 | 0.02725865 | 1.971778 | -0.1726045 | 1.653806 | 2.055196 | -0.1953647 | 0.8388495 | -1.702303 | -0.4629951
-0.5894426 | 1.203732 | -0.8947475 | -0.6340311 | -0.4065015 | -0.5229364 | -0.3852253 | -0.6646071 | -0.2718239 | -0.3739788 | 1.133755 | 0.1830278 | -0.2555814 | -0.0583015 | -0.1214266 | 0.5379667 | 1.700332 | 0.1651876 | 1.576069 | 1.598161 | -0.192312 | 0.1121391 | -0.06970333 | -0.3998323
1.463593 | -0.8324016 | -0.8947475 | -0.6340311 | -0.008663635 | 0.7079464 | 0.1655793 | -0.6646071 | -0.2718239 | 2.673948 | -0.7500579 | -0.6013634 | -1.224413 | -0.0583015 | -0.1214266 | 0.02725865 | -0.1297679 | -0.193815 | -0.1897609 | -0.08748754 | -0.1970914 | 0.8376732 | -1.806192 | -0.380546
-0.5894426 | 1.203732 | -0.8947475 | -0.6340311 | -0.4065015 | -0.5229364 | -0.3852253 | -0.6646071 | -0.2718239 | -0.3739788 | 0.5058172 | 0.02614958 | -0.2555814 | -0.3378057 | 3.837082 | -0.6366618 | 1.065978 | 0.7033141 | 1.216799 | 0.7531967 | -0.1971685 | 0.07055621 | 0.5540366 | -0.367869
1.463593 | -0.8324016 | -0.8947475 | -0.6340311 | -0.008663635 | 0.7079464 | 0.1655793 | -0.6646071 | -0.2718239 | 2.673948 | 1.133755 | 0.6536625 | -1.224413 | -0.0583015 | -0.1214266 | 0.02725865 | 1.821607 | -0.1057828 | 1.554927 | 1.863954 | -0.19598 | 0.8386252 | -1.992868 | -0.3458305
1.463593 | -0.8324016 | -0.8947475 | -0.6340311 | -0.008663635 | 0.7079464 | 0.1655793 | -0.6646071 | -0.2718239 | 2.673948 | -0.7500579 | -0.2876069 | -1.224413 | -0.0583015 | -0.1214266 | 0.02725865 | -0.1281876 | -0.1613793 | -0.1793381 | -0.0964596 | -0.1971141 | 0.8375933 | -1.888979 | -0.3197939
0.118299 | -0.7288343 | 0.9693097 | 1.737935 | -0.2212487 | -0.5229364 | -0.3852253 | 1.602785 | -0.2718239 | -0.3739788 | -1.064027 | -0.402128 | -0.7399972 | -0.5241419 | -0.7811781 | -0.6366618 | -0.6847131 | 0.6258815 | -0.4935358 | -0.8493236 | -0.197171 | 0.02424073 | 0.3194747 | -0.2547025
-1.130485 | -0.2317112 | 0.9693097 | 0.07755888 | -0.1908794 | -0.5229364 | 5.12282 | -0.6646071 | 4.658729 | -0.3739788 | -0.2477079 | -0.2876069 | 0.7132504 | -0.1514696 | 2.517579 | 0.02725865 | -0.6839507 | -0.6616125 | -0.7760093 | -0.5275295 | -0.1970522 | 0.3412577 | 0.4371614 | -0.2460236
1.463593 | -0.8324016 | -0.8947475 | -0.6340311 | -0.008663635 | 0.7079464 | 0.1655793 | -0.6646071 | -0.2718239 | 2.673948 | 1.133755 | -0.2876069 | -1.224413 | -0.0583015 | -0.1214266 | 0.02725865 | 1.954653 | -0.160787 | 1.644733 | 2.030784 | -0.1958462 | 0.8386798 | -1.742885 | -0.2373447
1.042458 | -0.8034027 | -0.5964983 | -0.4210381 | 0.2646601 | 2.800447 | 0.8816252 | -0.6646071 | -0.2041497 | -0.3739788 | 1.38493 | 3.163714 | 1.682082 | -0.3378057 | -0.1214266 | 1.048675 | -0.3484246 | 0.1977348 | -0.2804244 | -0.4240139 | -0.1724115 | 0.7483954 | 1.182646 | -0.2156476
-0.5894426 | 1.203732 | -0.8947475 | -0.6340311 | -0.4065015 | -0.5229364 | -0.3852253 | -0.6646071 | -0.2718239 | -0.3739788 | 0.5058172 | -0.2876069 | -0.2555814 | 0.5938751 | 1.198076 | -0.6366618 | 1.136109 | -1.122641 | 0.530917 | 1.718804 | -0.1971687 | 0.07037009 | 0.5053386 | -0.2053435
-0.9705118 | 1.694641 | -0.4473737 | -0.6325788 | -0.7678962 | -0.5229364 | -0.3852253 | -0.6646071 | -0.2718239 | -0.3739788 | -0.7500579 | -0.4052656 | -0.2555814 | 0.1280347 | 2.517579 | -0.6366618 | -0.1842999 | -0.3115459 | -0.2694512 | -0.105086 | -0.1971707 | -0.03392776 | 0.2861977 | -0.1765927
1.463593 | -0.8324016 | -0.8947475 | -0.6340311 | -0.008663635 | 0.7079464 | 0.1655793 | -0.6646071 | -0.2718239 | 2.673948 | 1.133755 | 0.02614958 | -1.224413 | -0.0583015 | -0.1214266 | 0.02725865 | 1.934221 | -0.1656942 | 1.624401 | 2.012763 | -0.1958235 | 0.8386886 | -1.946604 | -0.128859
-0.8672751 | 1.611787 | -0.260968 | -0.6340311 | -0.7678962 | -0.5229364 | -0.3852253 | -0.6646071 | -0.2718239 | -0.3739788 | -0.4360891 | -0.7582416 | -0.2555814 | 3.388917 | -0.1214266 | -0.6366618 | -0.625688 | -1.896634 | -1.007366 | -0.0252286 | -0.197171 | -0.0136548 | -1.320835 | -0.1201801
-0.9705118 | 1.694641 | -0.4473737 | -0.6325788 | -0.7678962 | -0.5229364 | -0.3852253 | -0.6646071 | -0.2718239 | -0.3739788 | -0.7500579 | 0.1830278 | -0.2555814 | 0.1280347 | 2.517579 | -0.6366618 | -0.2036384 | -0.2714358 | -0.2752129 | -0.1382877 | -0.197171 | -0.03640188 | 0.4688151 | -0.08980407
-0.9705118 | 1.694641 | -0.4473737 | -0.6325788 | -0.7678962 | -0.5229364 | -0.3852253 | -0.6646071 | -0.2718239 | -0.3739788 | -0.7500579 | -0.01306998 | -0.2555814 | 0.1280347 | 2.517579 | -0.6366618 | -0.1499726 | -0.3667086 | -0.255194 | -0.05078583 | -0.1971709 | -0.03489945 | 0.367361 | -0.08112521
-1.130485 | -0.2317112 | 0.9693097 | 0.07755888 | -0.1908794 | -0.5229364 | 5.12282 | -0.6646071 | 4.658729 | -0.3739788 | 0.1290546 | -0.2876069 | 0.7132504 | -0.1514696 | 2.517579 | 0.02725865 | -0.42135 | -0.6588506 | -0.5593028 | -0.2429111 | -0.1969286 | 0.3439134 | 1.207807 | -0.07678578
-0.5894426 | 1.203732 | -0.8947475 | -0.6340311 | -0.4065015 | -0.5229364 | -0.3852253 | -0.6646071 | -0.2718239 | -0.3739788 | 0.5058172 | 0.1830278 | -0.2555814 | -0.61731 | -0.1214266 | 0.5379667 | 1.102869 | 1.897682 | 1.741283 | 0.3740386 | -0.1947847 | 0.1042323 | 0.09221743 | -0.04624904
-0.5894426 | 1.203732 | -0.8947475 | -0.6340311 | -0.4065015 | -0.5229364 | -0.3852253 | -0.6646071 | -0.2718239 | -0.3739788 | -0.1221204 | 0.339906 | -0.2555814 | -0.3378057 | 1.198076 | -0.6366618 | 0.3420732 | 0.7557508 | 0.5338555 | 0.06738832 | -0.1971705 | 0.06766009 | 0.8259336 | -0.04281794
-0.9705118 | 1.694641 | -0.4473737 | -0.6325788 | -0.7678962 | -0.5229364 | -0.3852253 | -0.6646071 | -0.2718239 | -0.3739788 | -0.7500579 | -0.9543394 | -0.2555814 | 0.1280347 | 2.517579 | -0.6366618 | -0.1591343 | -0.4302137 | -0.2805165 | -0.03874402 | -0.197171 | -0.03759391 | 0.1685109 | -0.04207033
-0.8672751 | 1.611787 | -0.260968 | -0.6340311 | -0.7678962 | -0.5229364 | -0.3852253 | -0.6646071 | -0.2718239 | -0.3739788 | -0.1221204 | -0.7582416 | -0.2555814 | 3.388917 | -0.1214266 | -0.6366618 | -0.3664681 | -1.898154 | -0.8284256 | 0.310643 | -0.1971709 | -0.0110593 | -1.130102 | -0.03339146
-0.8672751 | 1.611787 | -0.260968 | -0.6340311 | -0.7678962 | -0.5229364 | -0.3852253 | -0.6646071 | -0.2718239 | -0.3739788 | 0.5058172 | -0.7582416 | -0.2555814 | 3.388917 | -0.1214266 | -0.6366618 | 0.1533052 | -1.892128 | -0.4670748 | 0.9793509 | -0.197166 | -0.005376474 | 0.5499784 | -0.03339146
-0.5894426 | 1.203732 | -0.8947475 | -0.6340311 | -0.4065015 | -0.5229364 | -0.3852253 | -0.6646071 | -0.2718239 | -0.3739788 | -0.1221204 | 0.1830278 | -0.2555814 | -0.61731 | -0.1214266 | 0.5379667 | 1.855417 | 1.926996 | 2.578717 | 0.9787595 | -0.1971645 | 0.07276539 | 0.126306 | -0.03017707
-0.9705118 | 1.694641 | -0.4473737 | -0.6325788 | -0.7678962 | -0.5229364 | -0.3852253 | -0.6646071 | -0.2718239 | -0.3739788 | -0.7500579 | -0.7582416 | -0.2555814 | 0.1280347 | 2.517579 | -0.6366618 | -0.1639018 | -0.3689444 | -0.2677027 | -0.06462214 | -0.197171 | -0.03641791 | 0.2050344 | 0.01000285
0.118299 | -0.7288343 | 0.9693097 | 1.737935 | -0.2212487 | -0.5229364 | -0.3852253 | 1.602785 | -0.2718239 | -0.3739788 | -1.691964 | -0.9449267 | -0.7399972 | -0.5241419 | -0.7811781 | -0.6366618 | -1.292233 | 0.5177691 | -1.092974 | -1.399379 | -0.197171 | 0.02323561 | 0.203817 | 0.04905773
-0.5894426 | 1.203732 | -0.8947475 | -0.6340311 | -0.4065015 | -0.5229364 | -0.3852253 | -0.6646071 | -0.2718239 | -0.3739788 | 0.5058172 | 0.1830278 | -0.2555814 | -0.0583015 | -0.1214266 | 0.5379667 | 1.15369 | 0.1613914 | 1.076933 | 1.062698 | -0.196145 | 0.09656388 | 0.1920483 | 0.05018277
0.118299 | -0.7288343 | 0.9693097 | 1.737935 | -0.2212487 | -0.5229364 | -0.3852253 | 1.602785 | -0.2718239 | -0.3739788 | -0.7500579 | -0.402128 | -0.7399972 | -0.5241419 | -0.7811781 | -0.6366618 | -0.3823708 | 0.6321886 | -0.2019947 | -0.5688876 | -0.197171 | 0.026741 | 0.35194 | 0.1054703
-0.6859529 | -0.4264177 | -0.260968 | -0.6340311 | 0.8690092 | -0.5229364 | -0.3852253 | 1.224886 | 2.705843 | -0.3739788 | 1.133755 | -0.2876069 | 0.7132504 | -0.3378057 | -0.1214266 | 4.112923 | 0.3328774 | 0.5110594 | 0.4447281 | 0.1367952 | 5.094038 | -4.8816 | 0.6425046 | 0.1184886
-0.6859529 | -0.4264177 | -0.260968 | -0.6340311 | 0.8690092 | -0.5229364 | -0.3852253 | 1.224886 | 2.705843 | -0.3739788 | 0.1290546 | -0.6013634 | 0.7132504 | -0.3378057 | -0.1214266 | 4.112923 | -0.3315705 | 0.4114565 | -0.2100357 | -0.465009 | 5.126331 | -4.167069 | 0.47125 | 0.1184886
-0.5894426 | 1.203732 | -0.8947475 | -0.6340311 | -0.4065015 | -0.5229364 | -0.3852253 | -0.6646071 | -0.2718239 | -0.3739788 | 0.5058172 | 0.339906 | -0.2555814 | 0.1280347 | -1.44093 | -0.6366618 | 1.106408 | -0.2590102 | 0.8617055 | 1.211873 | -0.1971682 | 0.07084713 | 0.639258 | 0.1197076
-0.5894426 | 1.203732 | -0.8947475 | -0.6340311 | -0.4065015 | -0.5229364 | -0.3852253 | -0.6646071 | -0.2718239 | -0.3739788 | -0.1221204 | 0.1830278 | -0.2555814 | -0.3378057 | -0.1214266 | 0.5379667 | 1.841839 | 0.7414216 | 1.985808 | 1.452979 | -0.1971649 | 0.07260074 | 0.2042228 | 0.1626865
-0.5894426 | 1.203732 | -0.8947475 | -0.6340311 | -0.4065015 | -0.5229364 | -0.3852253 | -0.6646071 | -0.2718239 | -0.3739788 | -0.1221204 | 1.75181 | -0.2555814 | -0.0583015 | -0.1214266 | 0.5379667 | 0.08293119 | -0.5964267 | -0.1255178 | 0.2805567 | -0.1969291 | 0.08669887 | 0.3592447 | 0.1948305
-0.5894426 | 1.203732 | -0.8947475 | -0.6340311 | -0.4065015 | -0.5229364 | -0.3852253 | -0.6646071 | -0.2718239 | -0.3739788 | 0.5058172 | 1.75181 | -0.2555814 | -0.0583015 | -0.1214266 | 0.5379667 | 0.271288 | -0.3839921 | 0.09895592 | 0.3973115 | -0.1961885 | 0.09621373 | 0.3397655 | 0.2109024
1.042458 | -0.8034027 | -0.5964983 | -0.4210381 | 0.2646601 | 2.800447 | 0.8816252 | -0.6646071 | -0.2041497 | -0.3739788 | 1.38493 | 2.222445 | 1.682082 | -0.3378057 | -0.1214266 | -0.6366618 | -0.3732832 | 0.01698767 | -0.3488436 | -0.398328 | -0.1971017 | 0.6080302 | 0.398203 | 0.2399927
0.9167018 | -0.8034027 | -0.5964983 | -0.4210381 | 0.2646601 | 2.800447 | -0.3852253 | 0.5950552 | -0.04946567 | -0.3739788 | 1.38493 | 2.222445 | 1.682082 | -0.3378057 | -0.1214266 | -0.6366618 | -0.3765229 | 0.01071738 | -0.3533251 | -0.3997961 | -0.1971266 | 0.4768137 | 0.3941449 | 0.2486716
-0.5894426 | 1.203732 | -0.8947475 | -0.6340311 | -0.4065015 | -0.5229364 | -0.3852253 | -0.6646071 | -0.2718239 | -0.3739788 | 1.133755 | 0.967419 | -0.2555814 | -0.61731 | -0.1214266 | 0.5379667 | 1.651662 | 1.917266 | 2.35068 | 0.8159925 | -0.1954232 | 0.1012074 | 0.1003338 | 0.2591183
0.118299 | -0.7288343 | 0.9693097 | 1.737935 | -0.2212487 | -0.5229364 | -0.3852253 | 1.602785 | -0.2718239 | -0.3739788 | -2.005933 | -1.388892 | -0.7399972 | -0.5241419 | -0.7811781 | -0.6366618 | -1.866463 | -0.8898252 | -1.770385 | -1.783833 | -0.197171 | 0.02514368 | -0.114749 | 0.2660293
-0.5894426 | 1.203732 | -0.8947475 | -0.6340311 | -0.4065015 | -0.5229364 | -0.3852253 | -0.6646071 | -0.2718239 | -0.3739788 | 0.5058172 | 0.967419 | -0.2555814 | -0.61731 | -0.1214266 | 0.5379667 | 1.01576 | 1.985769 | 1.681246 | 0.2766812 | -0.1959925 | 0.09771152 | 0.4363498 | 0.2751903
-0.5894426 | 1.203732 | -0.8947475 | -0.6340311 | -0.4065015 | -0.5229364 | -0.3852253 | -0.6646071 | -0.2718239 | -0.3739788 | -0.1221204 | 0.02614958 | -0.2555814 | 0.5938751 | -1.44093 | -0.6366618 | 0.4540754 | -1.125425 | 0.002220854 | 0.9318471 | -0.1971707 | 0.06669313 | 0.9152132 | 0.2822331
-0.5894426 | 1.203732 | -0.8947475 | -0.6340311 | -0.4065015 | -0.5229364 | -0.3852253 | -0.6646071 | -0.2718239 | -0.3739788 | 1.133755 | 0.967419 | -0.2555814 | -0.3378057 | -0.1214266 | 0.5379667 | 1.637911 | 0.6952635 | 1.766235 | 1.285677 | -0.1941567 | 0.1066685 | 0.2273543 | 0.2912623
0.118299 | -0.7288343 | 0.9693097 | 1.737935 | -0.2212487 | -0.5229364 | -0.3852253 | 1.602785 | -0.2718239 | -0.3739788 | -0.7500579 | -0.402128 | -0.7399972 | -0.7104781 | -0.7811781 | -0.6366618 | -0.383884 | 1.813234 | 0.09388628 | -0.8257496 | -0.197171 | 0.02591716 | -0.3947623 | 0.2964053
-0.5894426 | 1.203732 | -0.8947475 | -0.6340311 | -0.4065015 | -0.5229364 | -0.3852253 | -0.6646071 | -0.2718239 | -0.3739788 | 0.5058172 | 0.1830278 | -0.2555814 | -0.3378057 | -0.1214266 | 0.5379667 | 1.103743 | 0.6547196 | 1.233434 | 0.8072397 | -0.1958875 | 0.09843892 | 0.3422004 | 0.3394782
1.463593 | -0.8324016 | -0.8947475 | -0.6340311 | -0.008663635 | 0.7079464 | 0.1655793 | -0.6646071 | -0.2718239 | 2.673948 | -0.7500579 | -0.9151198 | -1.224413 | -0.0583015 | -0.1214266 | 0.02725865 | -0.05293516 | -0.2859128 | -0.1491635 | 0.02271503 | -0.1970292 | 0.837825 | -1.628444 | 0.3528179
0.118299 | -0.7288343 | 0.9693097 | 1.737935 | -0.2212487 | -0.5229364 | -0.3852253 | 1.602785 | -0.2718239 | -0.3739788 | -1.377995 | -0.7582416 | -0.7399972 | -0.5241419 | -0.7811781 | -0.6366618 | -0.9450862 | 0.5784546 | -0.752359 | -1.083245 | -0.197171 | 0.02620922 | 0.3336782 | 0.3658362
-0.5894426 | 1.203732 | -0.8947475 | -0.6340311 | -0.4065015 | -0.5229364 | -0.3852253 | -0.6646071 | -0.2718239 | -0.3739788 | -0.1221204 | 1.75181 | -0.2555814 | -0.3378057 | -0.1214266 | 0.5379667 | 0.3614091 | 0.7916954 | 0.5645522 | 0.073975 | -0.1970852 | 0.08148186 | 0.39171 | 0.3716221
0.118299 | -0.7288343 | 0.9693097 | 1.737935 | -0.2212487 | -0.5229364 | -0.3852253 | 1.602785 | -0.2718239 | -0.3739788 | -0.7500579 | -1.23672 | -0.7399972 | -0.3378057 | -0.7811781 | -0.6366618 | -0.6116046 | -0.3075303 | -0.6358958 | -0.5507534 | -0.1971686 | 0.03996169 | -0.001526169 | 0.3875334
0.118299 | -0.7288343 | 0.9693097 | 1.737935 | -0.2212487 | -0.5229364 | -0.3852253 | 1.602785 | -0.2718239 | -0.3739788 | -0.7500579 | -0.7582416 | -0.7399972 | -0.3378057 | -0.7811781 | -0.6366618 | -0.3310043 | 0.05893888 | -0.3002281 | -0.3680618 | -0.197171 | 0.02603661 | 0.2853861 | 0.4005517
1.042458 | -0.8034027 | -0.5964983 | -0.4210381 | 0.2646601 | 2.800447 | 0.8816252 | -0.6646071 | -0.2041497 | -0.3739788 | 1.38493 | 2.222445 | 1.682082 | -0.3378057 | -0.1214266 | 1.048675 | -0.2264094 | 0.4561105 | -0.0995862 | -0.3767191 | -0.1740332 | 0.7473236 | 1.443586 | 0.4005517
-0.5894426 | 1.203732 | -0.8947475 | -0.6340311 | -0.4065015 | -0.5229364 | -0.3852253 | -0.6646071 | -0.2718239 | -0.3739788 | 1.133755 | 1.75181 | -0.2555814 | -0.61731 | -0.1214266 | 0.5379667 | 1.568653 | 1.926013 | 2.263728 | 0.7452536 | -0.194719 | 0.1045078 | 0.3482876 | 0.403766
-0.5894426 | 1.203732 | -0.8947475 | -0.6340311 | -0.4065015 | -0.5229364 | -0.3852253 | -0.6646071 | -0.2718239 | -0.3739788 | 0.5058172 | 1.75181 | -0.2555814 | -0.61731 | -0.1214266 | 0.5379667 | 1.256114 | 1.728716 | 1.837002 | 0.5540043 | -0.1960843 | 0.09703517 | 0.3908983 | 0.419838
1.700482 | -0.58384 | 2.460555 | -0.4791271 | -0.5340525 | -0.5229364 | -0.3852253 | -0.6646071 | -0.2718239 | -0.3739788 | 1.38493 | 0.4967843 | 1.682082 | 0.1280347 | -0.1214266 | 1.048675 | -0.1285736 | -0.6847187 | -0.3255836 | 0.08486554 | -0.1936235 | 0.7228172 | -1.421884 | 0.4352671
-0.5894426 | 1.203732 | -0.8947475 | -0.6340311 | -0.4065015 | -0.5229364 | -0.3852253 | -0.6646071 | -0.2718239 | -0.3739788 | -0.1221204 | 0.967419 | -0.2555814 | -0.61731 | -0.1214266 | 0.5379667 | 0.3764509 | 1.933553 | 0.9586834 | -0.2288821 | -0.1965349 | 0.09289992 | 0.3490993 | 0.43591
1.463593 | -0.8324016 | -0.8947475 | -0.6340311 | -0.008663635 | 0.7079464 | 0.1655793 | -0.6646071 | -0.2718239 | 2.673948 | -0.7500579 | -1.464194 | -1.224413 | -0.0583015 | -0.1214266 | 0.02725865 | -1.248761 | -4.812622 | -1.905344 | 0.7459719 | -0.1740828 | 0.8412614 | -1.820801 | 0.443946
0.118299 | -0.7288343 | 0.9693097 | 1.737935 | -0.2212487 | -0.5229364 | -0.3852253 | 1.602785 | -0.2718239 | -0.3739788 | -2.005933 | -1.23672 | -0.7399972 | -0.5241419 | -0.7811781 | -0.6366618 | -1.647164 | 0.1162689 | -1.476641 | -1.685025 | -0.197171 | 0.02171061 | 0.06989753 | 0.4482854
1.700482 | -0.58384 | 2.460555 | -0.4791271 | -0.5340525 | -0.5229364 | -0.3852253 | -0.6646071 | -0.2718239 | -0.3739788 | 1.133755 | 0.4967843 | 1.682082 | 0.500707 | -0.1214266 | 1.048675 | -0.2310463 | -0.9562914 | -0.4823961 | 0.07338548 | -0.1941694 | 0.720822 | -1.075722 | 0.4526248
0.118299 | -0.7288343 | 0.9693097 | 1.737935 | -0.2212487 | -0.5229364 | -0.3852253 | 1.602785 | -0.2718239 | -0.3739788 | -0.7500579 | -1.388892 | -0.7399972 | -0.5241419 | -0.7811781 | -0.6366618 | -0.9624707 | -0.7943045 | -1.0304 | -0.7963767 | -0.1971481 | 0.0657596 | -0.07538476 | 0.4526248
1.463593 | -0.8324016 | -0.8947475 | -0.6340311 | -0.008663635 | 0.7079464 | 0.1655793 | -0.6646071 | -0.2718239 | 2.673948 | -0.7500579 | -1.385755 | -1.224413 | -0.0583015 | -0.1214266 | 0.02725865 | -0.8332179 | -1.293298 | -1.027761 | -0.5042815 | -0.1957534 | 0.8387154 | -1.744508 | 0.4526248
-0.5894426 | 1.203732 | -0.8947475 | -0.6340311 | -0.4065015 | -0.5229364 | -0.3852253 | -0.6646071 | -0.2718239 | -0.3739788 | 0.5058172 | 0.967419 | -0.2555814 | -0.0583015 | -0.1214266 | 0.5379667 | 0.4819184 | -0.127755 | 0.3664318 | 0.5133358 | -0.1966706 | 0.091221 | 0.4631337 | 0.4680539
-0.5894426 | 1.203732 | -0.8947475 | -0.6340311 | -0.4065015 | -0.5229364 | -0.3852253 | -0.6646071 | -0.2718239 | -0.3739788 | 1.133755 | 0.967419 | -0.2555814 | -0.0583015 | -0.1214266 | 0.5379667 | 1.612218 | 0.1696814 | 1.497947 | 1.509328 | -0.1951364 | 0.102653 | 0.3803471 | 0.4680539
1.700482 | -0.58384 | 2.460555 | -0.4791271 | -0.5340525 | -0.5229364 | -0.3852253 | -0.6646071 | -0.2718239 | -0.3739788 | 1.38493 | 0.02614958 | 1.682082 | -0.3378057 | -0.1214266 | 1.048675 | -0.05539881 | 0.3713987 | 0.0370663 | -0.1894234 | -0.1924099 | 0.7265776 | -1.219787 | 0.4699826
1.700482 | -0.58384 | 2.460555 | -0.4791271 | -0.5340525 | -0.5229364 | -0.3852253 | -0.6646071 | -0.2718239 | -0.3739788 | 1.133755 | 0.4967843 | 1.682082 | 0.1280347 | -0.1214266 | 1.048675 | -0.2733323 | -0.666303 | -0.4394597 | -0.0794346 | -0.1944967 | 0.7194994 | -1.129696 | 0.4830008
1.700482 | -0.58384 | 2.460555 | -0.4791271 | -0.5340525 | -0.5229364 | -0.3852253 | -0.6646071 | -0.2718239 | -0.3739788 | 1.133755 | -0.2876069 | 1.682082 | 0.1280347 | -0.1214266 | 1.048675 | -0.1790118 | -0.5305986 | -0.3248066 | -0.02508298 | -0.1934974 | 0.7232469 | -1.374809 | 0.4830008
0.118299 | -0.7288343 | 0.9693097 | 1.737935 | -0.2212487 | -0.5229364 | -0.3852253 | 1.602785 | -0.2718239 | -0.3739788 | -1.064027 | -0.7582416 | -0.7399972 | -0.5241419 | -0.7811781 | -0.6366618 | -0.6689827 | 0.6040981 | -0.4832761 | -0.8299479 | -0.1971709 | 0.02720047 | 0.1526841 | 0.4830008
-0.5894426 | 1.203732 | -0.8947475 | -0.6340311 | -0.4065015 | -0.5229364 | -0.3852253 | -0.6646071 | -0.2718239 | -0.3739788 | -0.1221204 | 0.1830278 | -0.2555814 | -0.0583015 | -0.1214266 | 0.5379667 | 1.876857 | 0.226205 | 1.76672 | 1.739493 | -0.1971667 | 0.07175431 | 0.2456161 | 0.4841259
-0.5894426 | 1.203732 | -0.8947475 | -0.6340311 | -0.4065015 | -0.5229364 | -0.3852253 | -0.6646071 | -0.2718239 | -0.3739788 | -0.1221204 | 0.967419 | -0.2555814 | -0.0583015 | -0.1214266 | 0.5379667 | 0.6385508 | 0.1064344 | 0.5884641 | 0.5777871 | -0.1969925 | 0.08503364 | 0.3300259 | 0.5001978
-0.5894426 | 1.203732 | -0.8947475 | -0.6340311 | -0.4065015 | -0.5229364 | -0.3852253 | -0.6646071 | -0.2718239 | -0.3739788 | 1.133755 | 1.75181 | -0.2555814 | -0.0583015 | -0.1214266 | 0.5379667 | 1.598189 | 0.1327312 | 1.46811 | 1.514029 | -0.1919215 | 0.1130918 | 0.3641145 | 0.5001978
1.700482 | -0.58384 | 2.460555 | -0.4791271 | -0.5340525 | -0.5229364 | -0.3852253 | -0.6646071 | -0.2718239 | -0.3739788 | 0.5058172 | 0.02614958 | 1.682082 | 0.500707 | -0.1214266 | 1.048675 | -0.5792197 | -0.9846881 | -0.7645049 | -0.3107062 | -0.1959817 | 0.7087887 | -1.035547 | 0.5003586
1.700482 | -0.58384 | 2.460555 | -0.4791271 | -0.5340525 | -0.5229364 | -0.3852253 | -0.6646071 | -0.2718239 | -0.3739788 | 1.133755 | -0.2876069 | 1.682082 | 0.500707 | -0.1214266 | 1.048675 | -0.1784209 | -0.9471702 | -0.4382531 | 0.1293031 | -0.1935609 | 0.7230316 | -1.577311 | 0.5003586
0.118299 | -0.7288343 | 0.9693097 | 1.737935 | -0.2212487 | -0.5229364 | -0.3852253 | 1.602785 | -0.2718239 | -0.3739788 | -1.691964 | -1.23672 | -0.7399972 | -0.5241419 | -0.7811781 | -0.6366618 | -1.341695 | 0.1450122 | -1.195862 | -1.387835 | -0.197171 | 0.02712594 | 0.04676599 | 0.504698
-0.6859529 | -0.4264177 | -0.260968 | -0.6340311 | 0.8690092 | -0.5229364 | -0.3852253 | 1.224886 | 2.705843 | -0.3739788 | 1.133755 | 0.02614958 | 0.7132504 | -0.3378057 | -0.1214266 | 4.112923 | 0.3432019 | 0.4166966 | 0.4234793 | 0.1778301 | 5.101448 | -4.790342 | 1.264215 | 0.5090374
-0.5894426 | 1.203732 | -0.8947475 | -0.6340311 | -0.4065015 | -0.5229364 | -0.3852253 | -0.6646071 | -0.2718239 | -0.3739788 | 1.133755 | 1.75181 | -0.2555814 | -0.3378057 | -0.1214266 | 0.5379667 | 1.592568 | 0.6858432 | 1.718072 | 1.247873 | -0.1945826 | 0.1050633 | 0.4055077 | 0.5162698
1.700482 | -0.58384 | 2.460555 | -0.4791271 | -0.5340525 | -0.5229364 | -0.3852253 | -0.6646071 | -0.2718239 | -0.3739788 | 1.38493 | 0.02614958 | 1.682082 | 0.500707 | -0.1214266 | 1.048675 | -0.05325824 | -0.9794999 | -0.3483489 | 0.2838518 | -0.1926488 | 0.7258959 | -0.9454553 | 0.5177163
1.700482 | -0.58384 | 2.460555 | -0.4791271 | -0.5340525 | -0.5229364 | -0.3852253 | -0.6646071 | -0.2718239 | -0.3739788 | 0.5058172 | 0.4967843 | 1.682082 | -0.3378057 | -0.1214266 | 1.048675 | -0.6503231 | 0.2349556 | -0.547938 | -0.7284339 | -0.1959586 | 0.7090798 | -1.075722 | 0.5177163
1.700482 | -0.58384 | 2.460555 | -0.4791271 | -0.5340525 | -0.5229364 | -0.3852253 | -0.6646071 | -0.2718239 | -0.3739788 | 1.38493 | -0.2876069 | 1.682082 | 0.1280347 | -0.1214266 | 1.048675 | -0.03101187 | -0.5286092 | -0.2004287 | 0.1324306 | -0.192895 | 0.7251663 | -1.577311 | 0.5177163
0.118299 | -0.7288343 | 0.9693097 | 1.737935 | -0.2212487 | -0.5229364 | -0.3852253 | 1.602785 | -0.2718239 | -0.3739788 | -0.7500579 | -0.402128 | -0.7399972 | -0.3378057 | -0.7811781 | -0.6366618 | -0.3816799 | 0.1158528 | -0.3314419 | -0.4342497 | -0.197171 | 0.02668687 | 0.5106142 | 0.5177163
-0.6859529 | -0.4264177 | -0.260968 | -0.6340311 | 0.8690092 | -0.5229364 | -0.3852253 | 1.224886 | 2.705843 | -0.3739788 | 0.6314047 | 0.02614958 | 0.7132504 | -0.3378057 | -0.1214266 | 4.112923 | -0.02112498 | 0.374831 | 0.07000758 | -0.1575583 | 5.124298 | -4.348773 | 0.9460553 | 0.5263952
-0.5894426 | 1.203732 | -0.8947475 | -0.6340311 | -0.4065015 | -0.5229364 | -0.3852253 | -0.6646071 | -0.2718239 | -0.3739788 | 0.5058172 | 0.967419 | -0.2555814 | -0.3378057 | -0.1214266 | 0.5379667 | 1.036029 | 0.6231697 | 1.1556 | 0.7565909 | -0.1966037 | 0.09208623 | 0.4809896 | 0.5323418
0.118299 | -0.7288343 | 0.9693097 | 1.737935 | -0.2212487 | -0.5229364 | -0.3852253 | 1.602785 | -0.2718239 | -0.3739788 | -1.691964 | -1.388892 | -0.7399972 | -0.5241419 | -0.7811781 | -0.6366618 | -1.654467 | -0.9091567 | -1.603382 | -1.543168 | -0.1971708 | 0.03004029 | -0.174404 | 0.5394134
1.700482 | -0.58384 | 2.460555 | -0.4791271 | -0.5340525 | -0.5229364 | -0.3852253 | -0.6646071 | -0.2718239 | -0.3739788 | 1.38493 | 0.4967843 | 1.682082 | -0.3378057 | -0.1214266 | 1.048675 | -0.07725697 | 0.4343663 | 0.03459093 | -0.2286953 | -0.1931982 | 0.7242258 | -1.406463 | 0.5480923
0.118299 | -0.7288343 | 0.9693097 | 1.737935 | -0.2212487 | -0.5229364 | -0.3852253 | 1.602785 | -0.2718239 | -0.3739788 | -0.7500579 | -0.9449267 | -0.7399972 | -0.3378057 | -0.7811781 | -0.6366618 | -0.389254 | 0.03830861 | -0.3577743 | -0.4202688 | -0.1971709 | 0.02746437 | 0.205846 | 0.5524317
0.118299 | -0.7288343 | 0.9693097 | 1.737935 | -0.2212487 | -0.5229364 | -0.3852253 | 1.602785 | -0.2718239 | -0.3739788 | -0.7500579 | -0.9449267 | -0.7399972 | -0.7104781 | -0.7811781 | -0.6366618 | -0.4545192 | 1.662646 | -0.01952354 | -0.8556136 | -0.1971709 | 0.02896143 | 0.04230201 | 0.5611106
0.118299 | -0.7288343 | 0.9693097 | 1.737935 | -0.2212487 | -0.5229364 | -0.3852253 | 1.602785 | -0.2718239 | -0.3739788 | -1.377995 | -1.23672 | -0.7399972 | -0.5241419 | -0.7811781 | -0.6366618 | -1.124715 | 0.1370484 | -1.000207 | -1.172618 | -0.1971709 | 0.0297753 | 0.0009087301 | 0.56545
-0.6859529 | -0.4264177 | -0.260968 | -0.6340311 | 0.8690092 | -0.5229364 | -0.3852253 | 1.224886 | 2.705843 | -0.3739788 | 0.1290546 | -0.2876069 | 0.7132504 | -0.3378057 | -0.1214266 | 4.112923 | -0.3482488 | 0.4375761 | -0.2189774 | -0.487731 | 5.124878 | -4.046392 | 1.138412 | 0.5697895
0.118299 | -0.7288343 | 0.9693097 | 1.737935 | -0.2212487 | -0.5229364 | -0.3852253 | 1.602785 | -0.2718239 | -0.3739788 | -0.7500579 | -0.7582416 | -0.7399972 | -0.8968142 | -0.7811781 | -0.6366618 | -0.3383917 | 2.400927 | 0.2940228 | -0.896626 | -0.1971709 | 0.02957909 | -0.08999416 | 0.5784683
0.118299 | -0.7288343 | 0.9693097 | 1.737935 | -0.2212487 | -0.5229364 | -0.3852253 | 1.602785 | -0.2718239 | -0.3739788 | -0.7500579 | -0.7582416 | -0.7399972 | -0.7104781 | -0.7811781 | -0.6366618 | -0.3306242 | 1.715662 | 0.126548 | -0.7625641 | -0.1971709 | 0.02836566 | -0.06361609 | 0.5802041
-0.5894426 | 1.203732 | -0.8947475 | -0.6340311 | -0.4065015 | -0.5229364 | -0.3852253 | -0.6646071 | -0.2718239 | -0.3739788 | 0.5058172 | 1.75181 | -0.2555814 | -0.3378057 | -0.1214266 | 0.5379667 | 0.988351 | 0.6141797 | 1.106319 | 0.7155879 | -0.1966149 | 0.09194645 | 0.3860286 | 0.5805577
-0.5894426 | 1.203732 | -0.8947475 | -0.6340311 | -0.4065015 | -0.5229364 | -0.3852253 | -0.6646071 | -0.2718239 | -0.3739788 | -0.1221204 | 1.75181 | -0.2555814 | -0.61731 | -0.1214266 | 0.5379667 | 0.04017157 | 1.086536 | 0.3383087 | -0.2997311 | -0.1968803 | 0.08776655 | 0.5223829 | 0.5966297
-0.6859529 | -0.4264177 | -0.260968 | -0.6340311 | 0.8690092 | -0.5229364 | -0.3852253 | 1.224886 | 2.705843 | -0.3739788 | 0.6314047 | -0.2876069 | 0.7132504 | -0.3378057 | -0.1214266 | 4.112923 | -0.02482794 | 0.5080804 | 0.1051694 | -0.2002436 | 5.120536 | -4.466086 | 1.356742 | 0.6045049
0.118299 | -0.7288343 | 0.9693097 | 1.737935 | -0.2212487 | -0.5229364 | -0.3852253 | 1.602785 | -0.2718239 | -0.3739788 | -1.064027 | -1.23672 | -0.7399972 | -0.5241419 | -0.7811781 | -0.6366618 | -0.7917885 | 0.1619486 | -0.6929726 | -0.8500161 | -0.1971709 | 0.02929947 | 0.09830468 | 0.6088443
-1.130485 | -0.2317112 | 0.9693097 | 0.07755888 | -0.1908794 | -0.5229364 | 5.12282 | -0.6646071 | 4.658729 | -0.3739788 | 0.5058172 | -0.2876069 | 0.7132504 | -0.1514696 | 2.517579 | 0.02725865 | -0.1500961 | -0.6560613 | -0.3353115 | 0.05089689 | -0.196707 | 0.346025 | 2.343281 | 0.6218626
0.118299 | -0.7288343 | 0.9693097 | 1.737935 | -0.2212487 | -0.5229364 | -0.3852253 | 1.602785 | -0.2718239 | -0.3739788 | -0.7500579 | -0.9449267 | -0.7399972 | -0.8968142 | -0.7811781 | -0.6366618 | -0.3785085 | 2.317367 | 0.2269222 | -0.9134633 | -0.197171 | 0.02382347 | -0.1297642 | 0.6305415
0.118299 | -0.7288343 | 0.9693097 | 1.737935 | -0.2212487 | -0.5229364 | -0.3852253 | 1.602785 | -0.2718239 | -0.3739788 | -0.7500579 | -0.402128 | -0.7399972 | -0.8968142 | -0.7811781 | -0.6366618 | -0.385374 | 2.515924 | 0.2690641 | -0.9527223 | -0.197171 | 0.02558198 | -0.05468812 | 0.6305415
0.118299 | -0.7288343 | 0.9693097 | 1.737935 | -0.2212487 | -0.5229364 | -0.3852253 | 1.602785 | -0.2718239 | -0.3739788 | -0.7500579 | -0.9449267 | -0.7399972 | -0.5241419 | -0.7811781 | -0.6366618 | -0.3505308 | 0.5289153 | -0.1978026 | -0.5133136 | -0.197171 | 0.02554896 | 0.4639453 | 0.6565781
0.118299 | -0.7288343 | 0.9693097 | 1.737935 | -0.2212487 | -0.5229364 | -0.3852253 | 1.602785 | -0.2718239 | -0.3739788 | -1.377995 | -1.388892 | -0.7399972 | -0.5241419 | -0.7811781 | -0.6366618 | -1.416502 | -0.8257856 | -1.401997 | -1.292465 | -0.1971568 | 0.06050294 | -0.2157973 | 0.695633
0.118299 | -0.7288343 | 0.9693097 | 1.737935 | -0.2212487 | -0.5229364 | -0.3852253 | 1.602785 | -0.2718239 | -0.3739788 | -0.7500579 | -1.23672 | -0.7399972 | -0.5241419 | -0.7811781 | -0.6366618 | -0.5860459 | 0.1503907 | -0.5084354 | -0.6448847 | -0.1971705 | 0.03353213 | 0.04757762 | 0.6999724
-0.5894426 | 1.203732 | -0.8947475 | -0.6340311 | -0.4065015 | -0.5229364 | -0.3852253 | -0.6646071 | -0.2718239 | -0.3739788 | -0.1221204 | 0.967419 | -0.2555814 | -0.3378057 | -0.1214266 | 0.5379667 | 0.2713514 | 0.7175181 | 0.4527797 | 0.01401694 | -0.1967232 | 0.09047588 | 0.4627279 | 0.7091334
1.463593 | -0.8324016 | -0.8947475 | -0.6340311 | -0.008663635 | 0.7079464 | 0.1655793 | -0.6646071 | -0.2718239 | 2.673948 | -0.7500579 | -1.228876 | -1.224413 | -0.0583015 | -0.1214266 | 0.02725865 | -0.418735 | -0.5957958 | -0.5415094 | -0.2605616 | -0.1970769 | 0.8377152 | -1.653605 | 0.7173301
-1.855774 | -0.8241162 | -0.3355303 | -0.6340311 | 3.666022 | 0.554086 | 0.7714643 | -0.6646071 | -0.2718239 | -0.3739788 | -0.7500579 | 0.339906 | 1.682082 | -0.3378057 | -0.1214266 | -0.6366618 | -1.304254 | -0.3706806 | -1.24141 | -1.259151 | -0.1971695 | -1.316697 | 1.613218 | 0.7353822
-1.855774 | -0.8241162 | -0.3355303 | -0.6340311 | 3.666022 | 0.554086 | 0.7714643 | -0.6646071 | -0.2718239 | -0.3739788 | -0.7500579 | 0.02614958 | 1.682082 | -0.3378057 | -0.1214266 | -0.6366618 | -1.294016 | -0.3904836 | -1.235749 | -1.244635 | -0.1971698 | -1.327219 | 1.847374 | 0.7378122
-1.855774 | -0.8241162 | -0.3355303 | -0.6340311 | 3.666022 | 0.554086 | 0.7714643 | -0.6646071 | -0.2718239 | -0.3739788 | -0.7500579 | -0.2876069 | 1.682082 | -0.3378057 | -0.1214266 | -0.6366618 | -1.282457 | -0.375385 | -1.223544 | -1.235402 | -0.1971688 | -1.298832 | 1.695192 | 0.7441044
-1.855774 | -0.8241162 | -0.3355303 | -0.6340311 | 3.666022 | 0.554086 | 0.7714643 | -0.6646071 | -0.2718239 | -0.3739788 | -0.7500579 | 0.1830278 | 1.682082 | -0.3378057 | -0.1214266 | -0.6366618 | -1.302404 | -0.4519518 | -1.252383 | -1.241641 | -0.1971697 | -1.322527 | 1.746731 | 0.7465779
0.118299 | -0.7288343 | 0.9693097 | 1.737935 | -0.2212487 | -0.5229364 | -0.3852253 | 1.602785 | -0.2718239 | -0.3739788 | -0.7500579 | -1.388892 | -0.7399972 | -0.3378057 | -0.7811781 | -0.6366618 | -0.968231 | -1.114987 | -1.095939 | -0.7158045 | -0.1971592 | 0.05859745 | -0.3286142 | 0.7737427
0.118299 | -0.7288343 | 0.9693097 | 1.737935 | -0.2212487 | -0.5229364 | -0.3852253 | 1.602785 | -0.2718239 | -0.3739788 | -0.7500579 | -0.7582416 | -0.7399972 | -0.5241419 | -0.7811781 | -0.6366618 | -0.4016057 | 0.6225087 | -0.2228729 | -0.584463 | -0.197171 | 0.02661503 | 0.3754773 | 0.7780822
-1.855774 | -0.8241162 | -0.3355303 | -0.6340311 | 3.666022 | 0.554086 | 0.7714643 | -0.6646071 | -0.2718239 | -0.3739788 | -0.7500579 | -0.1307287 | 1.682082 | -0.3378057 | -0.1214266 | -0.6366618 | -1.292434 | -0.3416073 | -1.226802 | -1.252295 | -0.1971695 | -1.315597 | 1.829112 | 0.7803387
0.118299 | -0.7288343 | 0.9693097 | 1.737935 | -0.2212487 | -0.5229364 | -0.3852253 | 1.602785 | -0.2718239 | -0.3739788 | -0.7500579 | -1.23672 | -0.7399972 | -0.8968142 | -0.7811781 | -0.6366618 | -0.6405929 | 1.686785 | -0.2129881 | -1.015557 | -0.1971698 | 0.03690666 | -0.2799163 | 0.7824216
0.118299 | -0.7288343 | 0.9693097 | 1.737935 | -0.2212487 | -0.5229364 | -0.3852253 | 1.602785 | -0.2718239 | -0.3739788 | -0.7500579 | -1.23672 | -0.7399972 | -0.7104781 | -0.7811781 | -0.6366618 | -0.7452359 | 1.050569 | -0.4609188 | -0.9899864 | -0.1971704 | 0.03409126 | -0.2356823 | 0.786761
-1.130485 | -0.2317112 | 0.9693097 | 0.07755888 | -0.1908794 | -0.5229364 | 5.12282 | -0.6646071 | 4.658729 | -0.3739788 | 0.8825797 | -0.2876069 | 0.7132504 | -0.1514696 | 2.517579 | 0.02725865 | 0.1324159 | -0.5694505 | -0.07620177 | 0.3232046 | -0.196458 | 0.3477244 | 1.904188 | 0.7954399
0.118299 | -0.7288343 | 0.9693097 | 1.737935 | -0.2212487 | -0.5229364 | -0.3852253 | 1.602785 | -0.2718239 | -0.3739788 | -1.064027 | -1.388892 | -0.7399972 | -0.5241419 | -0.7811781 | -0.6366618 | -1.191093 | -0.8341079 | -1.221874 | -1.040176 | -0.1971654 | 0.05155878 | -0.06199282 | 0.7997793
-1.855774 | -0.8241162 | -0.3355303 | -0.6340311 | 3.666022 | 0.554086 | 0.7714643 | -0.6646071 | -0.2718239 | -0.3739788 | -0.7500579 | -0.4444851 | 1.682082 | -0.3378057 | -0.1214266 | -0.6366618 | -1.297217 | -0.3257639 | -1.228442 | -1.260277 | -0.197169 | -1.304101 | 1.63919 | 0.8006472
0.118299 | -0.7288343 | 0.9693097 | 1.737935 | -0.2212487 | -0.5229364 | -0.3852253 | 1.602785 | -0.2718239 | -0.3739788 | -1.064027 | -0.9449267 | -0.7399972 | -0.5241419 | -0.7811781 | -0.6366618 | -0.7254726 | 0.5294445 | -0.5534136 | -0.8669033 | -0.1971709 | 0.02746437 | 0.4128124 | 0.8214765
0.118299 | -0.7288343 | 0.9693097 | 1.737935 | -0.2212487 | -0.5229364 | -0.3852253 | 1.602785 | -0.2718239 | -0.3739788 | -1.377995 | -0.9449267 | -0.7399972 | -0.5241419 | -0.7811781 | -0.6366618 | -0.9300736 | 0.4762836 | -0.7578472 | -1.049477 | -0.1971709 | 0.02744536 | 0.3941449 | 0.8388342
1.042458 | -0.8034027 | -0.5964983 | -0.4210381 | 0.2646601 | 2.800447 | 0.8816252 | -0.6646071 | -0.2041497 | -0.3739788 | 1.38493 | 0.967419 | 1.682082 | -0.3378057 | -0.1214266 | -0.6366618 | -0.1742076 | 0.3689082 | -0.07435296 | -0.302733 | -0.1970944 | 0.609597 | 0.5978647 | 0.8475131
0.9167018 | -0.8034027 | -0.5964983 | -0.4210381 | 0.2646601 | 2.800447 | -0.3852253 | 0.5950552 | -0.04946567 | -0.3739788 | 1.38493 | 0.967419 | 1.682082 | -0.3378057 | -0.1214266 | -0.6366618 | -0.1715644 | 0.3624396 | -0.07366408 | -0.2983669 | -0.1970851 | 0.4910353 | 0.6047636 | 0.8518525
1.042458 | -0.8034027 | -0.5964983 | -0.4210381 | 0.2646601 | 2.800447 | 0.8816252 | -0.6646071 | -0.2041497 | -0.3739788 | 1.38493 | 0.967419 | 1.682082 | -0.3378057 | -0.1214266 | 1.048675 | -0.1894413 | 0.2115834 | -0.1313956 | -0.2724118 | -0.1692414 | 0.7503874 | 1.477675 | 0.9082651
-1.855774 | -0.8241162 | -0.3355303 | -0.6340311 | 3.666022 | 0.554086 | 0.7714643 | -0.6646071 | -0.2718239 | -0.3739788 | -0.7500579 | -0.6013634 | 1.682082 | -0.3378057 | -0.1214266 | -0.6366618 | -1.2743 | -0.3908781 | -1.219026 | -1.223845 | -0.1971702 | -1.341404 | 1.605913 | 0.9142535
-1.855774 | -0.8241162 | -0.3355303 | -0.6340311 | 3.666022 | 0.554086 | 0.7714643 | -0.6646071 | -0.2718239 | -0.3739788 | -0.7500579 | -0.9151198 | 1.682082 | -0.3378057 | -0.1214266 | -0.6366618 | -1.251738 | -0.4943083 | -1.216348 | -1.179472 | -0.1971659 | -1.258137 | 1.352683 | 0.9147742
-1.855774 | -0.8241162 | -0.3355303 | -0.6340311 | 3.666022 | 0.554086 | 0.7714643 | -0.6646071 | -0.2718239 | -0.3739788 | -0.7500579 | -0.7582416 | 1.682082 | -0.3378057 | -0.1214266 | -0.6366618 | -1.268484 | -0.4175256 | -1.218286 | -1.212519 | -0.1971679 | -1.283119 | 1.438311 | 0.9215438
0.118299 | -0.7288343 | 0.9693097 | 1.737935 | -0.2212487 | -0.5229364 | -0.3852253 | 1.602785 | -0.2718239 | -0.3739788 | -0.7500579 | -1.388892 | -0.7399972 | -0.7104781 | -0.7811781 | -0.6366618 | -0.9687479 | -0.1579746 | -0.9147029 | -0.9558323 | -0.1971076 | 0.07890375 | -0.3769064 | 0.9343017
0.118299 | -0.7288343 | 0.9693097 | 1.737935 | -0.2212487 | -0.5229364 | -0.3852253 | 1.602785 | -0.2718239 | -0.3739788 | -0.7500579 | -1.388892 | -0.7399972 | -0.8968142 | -0.7811781 | -0.6366618 | -0.975192 | 0.214663 | -0.8498774 | -1.041012 | -0.197127 | 0.0738386 | -0.6155265 | 0.9733566
-1.855774 | -0.8241162 | -0.3355303 | -0.6340311 | 3.666022 | 0.554086 | 0.7714643 | -0.6646071 | -0.2718239 | -0.3739788 | -0.7500579 | -1.071998 | 1.682082 | -0.3378057 | -0.1214266 | -0.6366618 | -1.30662 | -0.5220002 | -1.266733 | -1.232466 | -0.1971675 | -1.278048 | 1.08525 | 0.9776092
1.042458 | -0.8034027 | -0.5964983 | -0.4210381 | 0.2646601 | 2.800447 | 0.8816252 | -0.6646071 | -0.2041497 | -0.3739788 | 1.38493 | 0.339906 | 1.682082 | -0.3378057 | -0.1214266 | 1.048675 | -0.07700553 | 0.4591612 | 0.04187527 | -0.2355898 | -0.1669922 | 0.7517284 | 1.396106 | 0.9950537
1.042458 | -0.8034027 | -0.5964983 | -0.4210381 | 0.2646601 | 2.800447 | 0.8816252 | -0.6646071 | -0.2041497 | -0.3739788 | 1.38493 | -0.2876069 | 1.682082 | -0.3378057 | -0.1214266 | 1.048675 | -0.03263555 | 0.4364282 | 0.07707426 | -0.1867842 | -0.1652512 | 0.7527301 | 1.373786 | 1.003733
1.042458 | -0.8034027 | -0.5964983 | -0.4210381 | 0.2646601 | 2.800447 | 0.8816252 | -0.6646071 | -0.2041497 | -0.3739788 | 1.38493 | -0.2876069 | 1.682082 | -0.3378057 | -0.1214266 | -0.6366618 | -0.04521134 | 0.4327929 | 0.06422059 | -0.1977025 | -0.1970584 | 0.6154366 | 0.1827145 | 1.029769
0.9167018 | -0.8034027 | -0.5964983 | -0.4210381 | 0.2646601 | 2.800447 | -0.3852253 | 0.5950552 | -0.04946567 | -0.3739788 | 1.38493 | -0.2876069 | 1.682082 | -0.3378057 | -0.1214266 | -0.6366618 | -0.05511105 | 0.2916835 | 0.01448946 | -0.1654115 | -0.1969599 | 0.5085506 | 0.1900192 | 1.038448
1.042458 | -0.8034027 | -0.5964983 | -0.4210381 | 0.2646601 | 2.800447 | 0.8816252 | -0.6646071 | -0.2041497 | -0.3739788 | 1.38493 | 0.339906 | 1.682082 | -0.3378057 | -0.1214266 | -0.6366618 | -0.104088 | 0.4582144 | 0.01611452 | -0.2610533 | -0.1970566 | 0.6156724 | 0.4765256 | 1.081842
0.9167018 | -0.8034027 | -0.5964983 | -0.4210381 | 0.2646601 | 2.800447 | -0.3852253 | 0.5950552 | -0.04946567 | -0.3739788 | 1.38493 | 0.339906 | 1.682082 | -0.3378057 | -0.1214266 | -0.6366618 | -0.09770073 | 0.4516907 | 0.02028646 | -0.2531246 | -0.1970964 | 0.4881024 | 0.4797722 | 1.086182