## Sheet1
Ni | Al | Co | Cr | Mo | Ta | Ti | W | C | B | Nb | Hf | Speed | Power | drivingForce | diffusionMatrix | differenceMP | MolarPrecipitate | Growth rate m/s | Gradient K/m | Cooling rate K/s | Ratio G/R | Volume Energy | Hardness | Defects
0.4405915 | 0.6621635 | 0.8435662 | -0.5193745 | -0.6937697 | -0.395871 | -0.5726454 | -0.7870362 | 0.5638151 | -0.7256745 | 1.191957 | -0.4165978 | -0.7049262 | 1.221469 | -0.8539973 | -0.3456898 | -0.5600465 | -0.4203665 | 2.345303 | 1.466901 | 2.215825 | 0.2421292 | 1.16114 | -0.6098616 | -1.125542
0.4405915 | 0.6621635 | 0.8435662 | -0.5193745 | -0.6937697 | -0.395871 | -0.5726454 | -0.7870362 | 0.5638151 | -0.7256745 | 1.191957 | -0.4165978 | 0.02043264 | 1.221469 | -0.3017693 | -0.4665861 | -0.4462907 | -0.6531616 | 1.826052 | 1.48947 | 1.97125 | 0.5157111 | 0.3595216 | -0.755085 | -1.094665
0.4405915 | 0.6621635 | 0.8435662 | -0.5193745 | -0.6937697 | -0.395871 | -0.5726454 | -0.7870362 | 0.5638151 | -0.7256745 | 1.191957 | -0.4165978 | -0.7049262 | 1.646589 | -0.943577 | -0.3260739 | -0.5718826 | -0.3927701 | 2.42045 | 1.771026 | 2.545933 | 0.468044 | 0.9415763 | -1.467485 | -1.089519
0.4405915 | 0.6621635 | 0.8435662 | -0.5193745 | -0.6937697 | -0.395871 | -0.5726454 | -0.7870362 | 0.5638151 | -0.7256745 | 1.191957 | -0.4165978 | 0.02043264 | 0.3712309 | -0.2546799 | -0.4665861 | -0.4462907 | -0.6531616 | 1.30988 | 0.7089895 | 1.039945 | 0.04689485 | 0.1020189 | -1.091254 | -1.085886
0.4405915 | 0.6621635 | 0.8435662 | -0.5193745 | -0.6937697 | -0.395871 | -0.5726454 | -0.7870362 | 0.5638151 | -0.7256745 | 1.191957 | -0.4165978 | 0.7457915 | 0.7963501 | 0.2245022 | -0.5160513 | -0.3333541 | -0.8478823 | 1.226726 | 0.9839825 | 1.236255 | 0.3551554 | -0.2270354 | -0.9305723 | -1.075897
0.4405915 | 0.6621635 | 0.8435662 | -0.5193745 | -0.6937697 | -0.395871 | -0.5726454 | -0.7870362 | 0.5638151 | -0.7256745 | 1.191957 | -0.4165978 | 0.7457915 | -0.05388835 | 0.4201895 | -0.5266998 | -0.2879319 | -0.9180122 | 0.7869325 | 0.3041831 | 0.484726 | -0.09222423 | -0.429707 | -1.182482 | -1.070145
0.4405915 | 0.6621635 | 0.8435662 | -0.5193745 | -0.6937697 | -0.395871 | -0.5726454 | -0.7870362 | 0.5638151 | -0.7256745 | 1.191957 | -0.4165978 | 1.47115 | 1.646589 | 0.2732161 | -0.5198839 | -0.3183855 | -0.8716067 | 1.379483 | 1.741734 | 1.959612 | 0.9981065 | -0.6034922 | -1.553269 | -1.064696
0.4405915 | 0.6621635 | 0.8435662 | -0.5193745 | -0.6937697 | -0.395871 | -0.5726454 | -0.7870362 | 0.5638151 | -0.7256745 | 1.191957 | -0.4165978 | 0.7457915 | -0.9041268 | 0.8683647 | -0.5388377 | -0.2083725 | -1.030577 | 0.1876066 | -0.5753783 | -0.4133741 | -0.7305135 | -0.6364359 | -1.466832 | -1.059853
0.4405915 | 0.6621635 | 0.8435662 | -0.5193745 | -0.6937697 | -0.395871 | -0.5726454 | -0.7870362 | 0.5638151 | -0.7256745 | 1.191957 | -0.4165978 | -0.7049262 | -0.05388835 | -0.5809344 | -0.4110348 | -0.5111581 | -0.5258958 | 1.44539 | 0.4495228 | 0.8743794 | -0.2647713 | 0.7158984 | -1.372557 | -1.052285
0.4405915 | 0.6621635 | 0.8435662 | -0.5193745 | -0.6937697 | -0.395871 | -0.5726454 | -0.7870362 | 0.5638151 | -0.7256745 | 1.191957 | -0.4165978 | 0.02043264 | 1.646589 | -0.1600359 | -0.4893858 | -0.4052569 | -0.7279099 | 2.098305 | 1.742694 | 2.345973 | 0.6030444 | 0.1152672 | -1.07057 | -1.031398
0.4405915 | 0.6621635 | 0.8435662 | -0.5193745 | -0.6937697 | -0.395871 | -0.5726454 | -0.7870362 | 0.5638151 | -0.7256745 | 1.191957 | -0.4165978 | -0.7049262 | 0.3712309 | -0.5348181 | -0.4244489 | -0.498545 | -0.5513035 | 1.696085 | 0.8615321 | 1.34524 | 0.004730208 | 0.8748227 | -1.359711 | -1.024133
0.4405915 | 0.6621635 | 0.8435662 | -0.5193745 | -0.6937697 | -0.395871 | -0.5726454 | -0.7870362 | 0.5638151 | -0.7256745 | 1.191957 | -0.4165978 | 0.7457915 | 1.646589 | -0.2074348 | -0.4825947 | -0.4191282 | -0.7029629 | 1.701628 | 1.874428 | 2.250647 | 0.9354858 | -0.3096112 | -1.325528 | -1.018684
0.4405915 | 0.6621635 | 0.8435662 | -0.5193745 | -0.6937697 | -0.395871 | -0.5726454 | -0.7870362 | 0.5638151 | -0.7256745 | 1.191957 | -0.4165978 | -0.7049262 | -0.9041268 | -0.6268813 | -0.4244489 | -0.498545 | -0.5513035 | 0.879942 | -0.3965848 | -0.04826914 | -0.8462976 | 0.5326315 | -1.236042 | -1.018078
0.4006099 | 0.2921197 | 0.6631433 | -0.166015 | -0.6937697 | -0.6048939 | -0.5892591 | -0.7870362 | 0.7572009 | -0.1195229 | 1.191957 | -0.4165978 | 0.02043264 | 0.3712309 | -0.281364 | -0.5104339 | -0.3938511 | -0.8566336 | 1.224878 | 0.6436826 | 0.9473896 | 0.02586558 | 0.2213831 | -0.8604645 | -1.007181
0.4006099 | 0.2921197 | 0.6631433 | -0.166015 | -0.6937697 | -0.6048939 | -0.5892591 | -0.7870362 | 0.7572009 | -0.1195229 | 1.191957 | -0.4165978 | -0.7049262 | -0.4790076 | -0.2333028 | -0.5056575 | -0.4070855 | -0.8314132 | 1.043171 | 0.02598882 | 0.3566465 | -0.4940713 | 0.5334246 | -1.259339 | -1.006575
0.4405915 | 0.6621635 | 0.8435662 | -0.5193745 | -0.6937697 | -0.395871 | -0.5726454 | -0.7870362 | 0.5638151 | -0.7256745 | 1.191957 | -0.4165978 | 0.7457915 | -0.4790076 | 0.8180419 | -0.5388377 | -0.2083725 | -1.030577 | 0.4456925 | -0.1949019 | -0.0375221 | -0.4423523 | -0.5404847 | -1.134146 | -0.995072
0.4006099 | 0.2921197 | 0.6631433 | -0.166015 | -0.6937697 | -0.6048939 | -0.5892591 | -0.7870362 | 0.7572009 | -0.1195229 | 1.191957 | -0.4165978 | 1.47115 | 0.7963501 | -0.03952028 | -0.5227208 | -0.3533215 | -0.9296302 | 0.6957709 | 0.6728146 | 0.7417755 | 0.334789 | -0.4494785 | -0.9856571 | -0.9944666
0.4405915 | 0.6621635 | 0.8435662 | -0.5193745 | -0.6937697 | -0.395871 | -0.5726454 | -0.7870362 | 0.5638151 | -0.7256745 | 1.191957 | -0.4165978 | 0.7457915 | 0.3712309 | 0.2245022 | -0.5160513 | -0.3333541 | -0.8478823 | 0.8959569 | 0.6030259 | 0.7720028 | 0.1542403 | -0.2773485 | -1.300489 | -0.9808444
0.4405915 | 0.6621635 | 0.8435662 | -0.5193745 | -0.6937697 | -0.395871 | -0.5726454 | -0.7870362 | 0.5638151 | -0.7256745 | 1.191957 | -0.4165978 | 0.02043264 | -0.9041268 | 0.3710609 | -0.5235543 | -0.3032836 | -0.8946913 | 0.5929061 | -0.3821789 | -0.1328398 | -0.7081831 | -0.2034968 | -0.8750522 | -0.9766064
0.4405915 | 0.6621635 | 0.8435662 | -0.5193745 | -0.6937697 | -0.395871 | -0.5726454 | -0.7870362 | 0.5638151 | -0.7256745 | 1.191957 | -0.4165978 | 0.02043264 | -0.4790076 | -0.06478329 | -0.4959055 | -0.3912605 | -0.7520165 | 0.8534559 | -0.003143151 | 0.2620496 | -0.4369085 | -0.08167187 | -0.9064047 | -0.976001
0.4405915 | 0.6621635 | 0.8435662 | -0.5193745 | -0.6937697 | -0.395871 | -0.5726454 | -0.7870362 | 0.5638151 | -0.7256745 | 1.191957 | -0.4165978 | 1.47115 | 0.3712309 | 0.9693978 | -0.5423267 | -0.1732027 | -1.076768 | 0.651422 | 0.4751334 | 0.5658869 | 0.1549352 | -0.6420052 | -1.064909 | -0.9714602
0.4405915 | 0.6621635 | 0.8435662 | -0.5193745 | -0.6937697 | -0.395871 | -0.5726454 | -0.7870362 | 0.5638151 | -0.7256745 | 1.191957 | -0.4165978 | 1.47115 | 0.7963501 | 0.568388 | -0.5297095 | -0.272444 | -0.9407467 | 0.7425836 | 1.007192 | 1.029898 | 0.6515486 | -0.4163973 | -1.230599 | -0.9629842
0.4405915 | 0.6621635 | 0.8435662 | -0.5193745 | -0.6937697 | -0.395871 | -0.5726454 | -0.7870362 | 0.5638151 | -0.7256745 | 1.191957 | -0.4165978 | -0.7049262 | 0.7963501 | -0.8539973 | -0.3456898 | -0.5600465 | -0.4203665 | 1.988664 | 1.174781 | 1.765521 | 0.1517994 | 1.122319 | -1.239961 | -0.9593517
0.4006099 | 0.2921197 | 0.6631433 | -0.166015 | -0.6937697 | -0.6048939 | -0.5892591 | -0.7870362 | 0.7572009 | -0.1195229 | 1.191957 | -0.4165978 | 0.7457915 | 0.7963501 | -0.08819295 | -0.5150154 | -0.3805037 | -0.880871 | 1.011757 | 0.7744564 | 0.9632687 | 0.264149 | -0.3080881 | -0.9839153 | -0.9578381
0.4405915 | 0.6621635 | 0.8435662 | -0.5193745 | -0.6937697 | -0.395871 | -0.5726454 | -0.7870362 | 0.5638151 | -0.7256745 | 1.191957 | -0.4165978 | -0.7049262 | -0.4790076 | -0.3954743 | -0.4473924 | -0.4727595 | -0.6026101 | 1.134332 | -0.003623348 | 0.365938 | -0.5634268 | 0.6557311 | -1.283724 | -0.9469404
0.4405915 | 0.6621635 | 0.8435662 | -0.5193745 | -0.6937697 | -0.395871 | -0.5726454 | -0.7870362 | 0.5638151 | -0.7256745 | 1.191957 | -0.4165978 | 0.7457915 | 1.221469 | 0.2732161 | -0.5160513 | -0.3333541 | -0.8478823 | 1.475572 | 1.376144 | 1.693066 | 0.5964469 | -0.05602316 | -1.399772 | -0.9469404
0.4405915 | 0.6621635 | 0.8435662 | -0.5193745 | -0.6937697 | -0.395871 | -0.5726454 | -0.7870362 | 0.5638151 | -0.7256745 | 1.191957 | -0.4165978 | 1.47115 | 1.221469 | 0.568388 | -0.5297095 | -0.272444 | -0.9407467 | 1.181761 | 1.19703 | 1.394804 | 0.5869955 | -0.4741954 | -1.021364 | -0.9405834
0.4006099 | 0.2921197 | 0.6631433 | -0.166015 | -0.6937697 | -0.6048939 | -0.5892591 | -0.7870362 | 0.7572009 | -0.1195229 | 1.191957 | -0.4165978 | -0.7049262 | -0.9041268 | -0.281364 | -0.5056575 | -0.4070855 | -0.8314132 | 0.722873 | -0.4327597 | -0.1296471 | -0.8171822 | 0.3974012 | -0.8939943 | -0.9372535
0.4006099 | 0.2921197 | 0.6631433 | -0.166015 | -0.6937697 | -0.6048939 | -0.5892591 | -0.7870362 | 0.7572009 | -0.1195229 | 1.191957 | -0.4165978 | 0.02043264 | -0.05388835 | 0.1566385 | -0.5290432 | -0.3255303 | -0.9776935 | 0.8682388 | 0.1782114 | 0.4149106 | -0.260434 | -0.1499505 | -0.9142429 | -0.9296856
0.4405915 | 0.6621635 | 0.8435662 | -0.5193745 | -0.6937697 | -0.395871 | -0.5726454 | -0.7870362 | 0.5638151 | -0.7256745 | 1.191957 | -0.4165978 | 1.47115 | -0.05388835 | 1.224226 | -0.5448425 | -0.1406021 | -1.119233 | 0.4339893 | 0.1654061 | 0.2363468 | -0.05307982 | -0.7482015 | -0.9701985 | -0.9263558
0.4006099 | 0.2921197 | 0.6631433 | -0.166015 | -0.6937697 | -0.6048939 | -0.5892591 | -0.7870362 | 0.7572009 | -0.1195229 | 1.191957 | -0.4165978 | 1.47115 | -0.05388835 | 0.606173 | -0.5418349 | -0.2383968 | -1.117712 | 0.3896404 | 0.165086 | 0.2189276 | -0.02959753 | -0.7608605 | -1.030944 | -0.9236313
-1.674801 | -1.819837 | -1.39007 | 2.13215 | 1.332282 | 0.123315 | 2.127077 | -0.5951317 | -0.5965 | -0.7256745 | -0.2241055 | -0.4165978 | -1.430285 | 0.7963501 | -0.6013779 | -0.3718926 | 1.360462 | 1.876823 | -0.7695903 | -1.327687 | -1.21187 | -1.163236 | 2.212561 | 0.6576315 | -0.9209069
0.4405915 | 0.6621635 | 0.8435662 | -0.5193745 | -0.6937697 | -0.395871 | -0.5726454 | -0.7870362 | 0.5638151 | -0.7256745 | 1.191957 | -0.4165978 | 1.47115 | -0.4790076 | 1.224226 | -0.5448425 | -0.1406021 | -1.119233 | 0.1574247 | -0.3058275 | -0.2220185 | -0.4193913 | -0.8193251 | -1.141984 | -0.915458
0.4006099 | 0.2921197 | 0.6631433 | -0.166015 | -0.6937697 | -0.6048939 | -0.5892591 | -0.7870362 | 0.7572009 | -0.1195229 | 1.191957 | -0.4165978 | 0.02043264 | 0.7963501 | -0.4245945 | -0.5001103 | -0.4201351 | -0.8068744 | 1.478036 | 1.028161 | 1.391465 | 0.2666622 | 0.3187419 | -0.8112584 | -0.9009277
0.4006099 | 0.2921197 | 0.6631433 | -0.166015 | -0.6937697 | -0.6048939 | -0.5892591 | -0.7870362 | 0.7572009 | -0.1195229 | 1.191957 | -0.4165978 | -0.7049262 | 1.221469 | -0.9821896 | -0.4210125 | -0.5311755 | -0.5734247 | 1.986816 | 1.374863 | 1.948376 | 0.3316253 | 1.34246 | -1.079497 | -0.8933599
0.4006099 | 0.2921197 | 0.6631433 | -0.166015 | -0.6937697 | -0.6048939 | -0.5892591 | -0.7870362 | 0.7572009 | -0.1195229 | 1.191957 | -0.4165978 | 1.47115 | -0.4790076 | 0.9117914 | -0.546812 | -0.1770365 | -1.207566 | 0.09890878 | -0.3018259 | -0.2391106 | -0.3850841 | -0.9582138 | -1.114551 | -0.8912409
0.4405915 | 0.6621635 | 0.8435662 | -0.5193745 | -0.6937697 | -0.395871 | -0.5726454 | -0.7870362 | 0.5638151 | -0.7256745 | 1.191957 | -0.4165978 | 0.02043264 | -1.329246 | 0.3710609 | -0.5235543 | -0.3032836 | -0.8946913 | 0.3163415 | -0.7941882 | -0.5389312 | -1.025809 | -0.4326507 | -0.8865916 | -0.8897273
0.4405915 | 0.6621635 | 0.8435662 | -0.5193745 | -0.6937697 | -0.395871 | -0.5726454 | -0.7870362 | 0.5638151 | -0.7256745 | 1.191957 | -0.4165978 | 0.02043264 | -0.05388835 | -0.1124849 | -0.4825947 | -0.4191282 | -0.7029629 | 1.073968 | 0.2950594 | 0.5920512 | -0.2421663 | 0.04769155 | -1.62599 | -0.873078
0.4405915 | 0.6621635 | 0.8435662 | -0.5193745 | -0.6937697 | -0.395871 | -0.5726454 | -0.7870362 | 0.5638151 | -0.7256745 | 1.191957 | -0.4165978 | 0.7457915 | -1.329246 | 1.224226 | -0.5448425 | -0.1406021 | -1.119233 | 0.007131218 | -0.9534536 | -0.7470778 | -1.069274 | -0.9245574 | -0.7217729 | -0.8721699
0.4405915 | 0.6621635 | 0.8435662 | -0.5193745 | -0.6937697 | -0.395871 | -0.5726454 | -0.7870362 | 0.5638151 | -0.7256745 | 1.191957 | -0.4165978 | 1.47115 | -0.9041268 | 1.121911 | -0.5436916 | -0.1560156 | -1.09939 | -0.04953681 | -0.6802214 | -0.5646999 | -0.7353941 | -0.8935566 | -1.029638 | -0.8555205
0.4006099 | 0.2921197 | 0.6631433 | -0.166015 | -0.6937697 | -0.6048939 | -0.5892591 | -0.7870362 | 0.7572009 | -0.1195229 | 1.191957 | -0.4165978 | 0.02043264 | 1.221469 | -0.4720136 | -0.4943319 | -0.4330736 | -0.7812527 | 1.673294 | 1.41488 | 1.826686 | 0.5268717 | 0.5340856 | -1.140243 | -0.8431092
-1.674801 | -1.819837 | -1.39007 | 2.13215 | 1.332282 | 0.123315 | 2.127077 | -0.5951317 | -0.5965 | -0.7256745 | -0.2241055 | -0.4165978 | -2.155644 | -0.05388835 | -1.634383 | -0.1143693 | 0.6862405 | 2.150272 | -0.6199128 | -1.459902 | -1.263876 | -1.393311 | 3.288737 | 0.8369018 | -0.8228274
0.4006099 | 0.2921197 | 0.6631433 | -0.166015 | -0.6937697 | -0.6048939 | -0.5892591 | -0.7870362 | 0.7572009 | -0.1195229 | 1.191957 | -0.4165978 | 1.47115 | -0.9041268 | 1.536428 | -0.5520189 | -0.0457929 | -1.378754 | -0.1302271 | -0.6931867 | -0.5988081 | -0.7111539 | -1.057081 | -0.9477727 | -0.8228274
0.4006099 | 0.2921197 | 0.6631433 | -0.166015 | -0.6937697 | -0.6048939 | -0.5892591 | -0.7870362 | 0.7572009 | -0.1195229 | 1.191957 | -0.4165978 | 0.7457915 | -0.9041268 | 0.7584086 | -0.5457295 | -0.1926099 | -1.185546 | 0.1136917 | -0.5891439 | -0.447025 | -0.7110466 | -1.008594 | -0.9686744 | -0.8179839
0.4006099 | 0.2921197 | 0.6631433 | -0.166015 | -0.6937697 | -0.6048939 | -0.5892591 | -0.7870362 | 0.7572009 | -0.1195229 | 1.191957 | -0.4165978 | 0.7457915 | -0.4790076 | 0.606173 | -0.5418349 | -0.2383968 | -1.117712 | 0.4419967 | -0.1044648 | 0.03101954 | -0.3443722 | -0.7197126 | -1.010913 | -0.8001238
0.4405915 | 0.6621635 | 0.8435662 | -0.5193745 | -0.6937697 | -0.395871 | -0.5726454 | -0.7870362 | 0.5638151 | -0.7256745 | 1.191957 | -0.4165978 | -0.7049262 | -1.329246 | -0.1124849 | -0.4825947 | -0.4191282 | -0.7029629 | 0.6033774 | -0.7597741 | -0.4267136 | -1.106649 | 0.5027948 | -0.926871 | -0.789226
0.4006099 | 0.2921197 | 0.6631433 | -0.166015 | -0.6937697 | -0.6048939 | -0.5892591 | -0.7870362 | 0.7572009 | -0.1195229 | 1.191957 | -0.4165978 | -0.7049262 | -0.05388835 | -0.6132685 | -0.4806699 | -0.4584734 | -0.7303834 | 1.325895 | 0.3722111 | 0.758727 | -0.2842055 | 0.8043823 | -1.266306 | -0.7816582
0.4405915 | 0.6621635 | 0.8435662 | -0.5193745 | -0.6937697 | -0.395871 | -0.5726454 | -0.7870362 | 0.5638151 | -0.7256745 | 1.191957 | -0.4165978 | 1.47115 | -1.329246 | 1.378656 | -0.5470017 | -0.1050866 | -1.163476 | -0.1166761 | -0.9824255 | -0.8027716 | -1.047942 | -1.5204 | -0.5839522 | -0.7740903
0.4006099 | 0.2921197 | 0.6631433 | -0.166015 | -0.6937697 | -0.6048939 | -0.5892591 | -0.7870362 | 0.7572009 | -0.1195229 | 1.191957 | -0.4165978 | 1.47115 | 0.3712309 | 0.6567891 | -0.5418349 | -0.2383968 | -1.117712 | 0.6033774 | 0.4821763 | 0.5514224 | 0.1886283 | -0.6730849 | -0.6113857 | -0.7647062
0.4006099 | 0.2921197 | 0.6631433 | -0.166015 | -0.6937697 | -0.6048939 | -0.5892591 | -0.7870362 | 0.7572009 | -0.1195229 | 1.191957 | -0.4165978 | 0.7457915 | 1.221469 | 0.1073819 | -0.5290432 | -0.3255303 | -0.9776935 | 1.266147 | 1.256574 | 1.486337 | 0.5975995 | 0.02399746 | -0.8706976 | -0.7483596
-1.111423 | -0.9082661 | -1.538017 | 0.02527738 | 1.613353 | 2.321427 | 0.233118 | 2.116782 | -2.143587 | 2.305084 | -1.113261 | 2.400397 | 0.02043264 | 0.3712309 | 0.4106579 | -0.1935604 | 0.008151511 | 1.018031 | -1.006118 | 0.6561678 | -0.009471312 | 1.515599 | -0.001122722 | 0.7659502 | -0.744727
0.4006099 | 0.2921197 | 0.6631433 | -0.166015 | -0.6937697 | -0.6048939 | -0.5892591 | -0.7870362 | 0.7572009 | -0.1195229 | 1.191957 | -0.4165978 | 1.47115 | 1.221469 | 0.3550712 | -0.5342116 | -0.2971205 | -1.025062 | 0.9070441 | 1.065136 | 1.153969 | 0.6133782 | -0.4002877 | -1.130445 | -0.7317103
0.4405915 | 0.6621635 | 0.8435662 | -0.5193745 | -0.6937697 | -0.395871 | -0.5726454 | -0.7870362 | 0.5638151 | -0.7256745 | 1.191957 | -0.4165978 | 0.02043264 | 0.7963501 | -0.7182584 | -0.4110348 | -0.5111581 | -0.5258958 | 1.510066 | 1.000949 | 1.382717 | 0.2248394 | 0.2838197 | -1.580703 | -0.7283804
0.4006099 | 0.2921197 | 0.6631433 | -0.166015 | -0.6937697 | -0.6048939 | -0.5892591 | -0.7870362 | 0.7572009 | -0.1195229 | 1.191957 | -0.4165978 | 0.02043264 | -0.4790076 | -0.08819295 | -0.5150154 | -0.3805037 | -0.880871 | 0.7105539 | -0.09261992 | 0.1376127 | -0.4616921 | -0.08167187 | -0.9349269 | -0.7189963
0.4006099 | 0.2921197 | 0.6631433 | -0.166015 | -0.6937697 | -0.6048939 | -0.5892591 | -0.7870362 | 0.7572009 | -0.1195229 | 1.191957 | -0.4165978 | -0.7049262 | 0.3712309 | -0.7065806 | -0.4642421 | -0.4832889 | -0.6787968 | 1.523001 | 0.7678937 | 1.184937 | -0.0005473401 | 1.263252 | -1.14525 | -0.7159691
-1.111423 | -0.9082661 | -1.538017 | 0.02527738 | 1.613353 | 2.321427 | 0.233118 | 2.116782 | -2.143587 | 2.305084 | -1.113261 | 2.400397 | 0.02043264 | 1.221469 | -0.1822741 | 0.2199583 | -0.157425 | 1.223522 | -0.9260433 | 1.451375 | 0.5365713 | 2.461624 | -0.1606999 | 1.138915 | -0.7141528
0.4006099 | 0.2921197 | 0.6631433 | -0.166015 | -0.6937697 | -0.6048939 | -0.5892591 | -0.7870362 | 0.7572009 | -0.1195229 | 1.191957 | -0.4165978 | 0.7457915 | 0.3712309 | 0.05826877 | -0.5227208 | -0.3533215 | -0.9296302 | 0.8312814 | 0.4671301 | 0.6343258 | 0.05080158 | -0.406088 | -1.20273 | -0.6914492
0.971257 | 0.8426726 | 0.5548895 | -0.7584899 | -0.6586358 | -0.5981513 | -0.5726454 | 0.3391404 | 0.5638151 | -0.1195229 | -0.9266478 | -0.4165978 | -0.7049262 | -0.05388835 | -0.7418191 | 0.4479998 | -0.7024006 | -0.3254179 | -0.2312441 | 0.008381585 | -0.1325375 | 0.1518931 | 0.9034914 | -0.3579524 | -0.6614805
0.4006099 | 0.2921197 | 0.6631433 | -0.166015 | -0.6937697 | -0.6048939 | -0.5892591 | -0.7870362 | 0.7572009 | -0.1195229 | 1.191957 | -0.4165978 | 0.02043264 | -0.9041268 | 0.009300851 | -0.5227208 | -0.3533215 | -0.9296302 | 0.4031914 | -0.5206358 | -0.30291 | -0.7696768 | -0.2408018 | -1.006777 | -0.6054783
0.971257 | 0.8426726 | 0.5548895 | -0.7584899 | -0.6586358 | -0.5981513 | -0.5726454 | 0.3391404 | 0.5638151 | -0.1195229 | -0.9266478 | -0.4165978 | -1.430285 | -0.9041268 | -1.228795 | 1.281767 | -0.7708131 | -0.1276842 | -0.2595781 | -0.538083 | -0.5288952 | -0.4665666 | 0.8307725 | -0.2671606 | -0.5948833
0.971257 | 0.8426726 | 0.5548895 | -0.7584899 | -0.6586358 | -0.5981513 | -0.5726454 | 0.3391404 | 0.5638151 | -0.1195229 | -0.9266478 | -0.4165978 | -1.430285 | 1.221469 | -1.459538 | 2.256993 | -0.8171998 | 0.02764247 | 0.6532699 | 1.106753 | 1.067087 | 0.8087467 | 1.332268 | -0.3694919 | -0.5858018
-1.674801 | -1.819837 | -1.39007 | 2.13215 | 1.332282 | 0.123315 | 2.127077 | -0.5951317 | -0.5965 | -0.7256745 | -0.2241055 | -0.4165978 | -0.7049262 | -0.9041268 | -0.3069006 | -0.4193527 | 1.580286 | 1.787094 | -0.9660805 | -0.8572541 | -0.9595161 | -0.4642645 | 0.1253267 | 1.372046 | -0.5706661
0.4006099 | 0.2921197 | 0.6631433 | -0.166015 | -0.6937697 | -0.6048939 | -0.5892591 | -0.7870362 | 0.7572009 | -0.1195229 | 1.191957 | -0.4165978 | -0.7049262 | 0.7963501 | -0.7065806 | -0.4726172 | -0.4709348 | -0.7052545 | 1.869785 | 1.154292 | 1.689554 | 0.1898036 | 1.262599 | -1.085811 | -0.5052797
-1.674801 | -1.819837 | -1.39007 | 2.13215 | 1.332282 | 0.123315 | 2.127077 | -0.5951317 | -0.5965 | -0.7256745 | -0.2241055 | -0.4165978 | -2.155644 | -0.9041268 | -1.521928 | -0.199519 | 0.854756 | 2.080042 | -0.7954605 | -1.886797 | -1.584648 | -1.851881 | 2.438733 | 1.288983 | -0.4398934
0.4006099 | 0.2921197 | 0.6631433 | -0.166015 | -0.6937697 | -0.6048939 | -0.5892591 | -0.7870362 | 0.7572009 | -0.1195229 | 1.191957 | -0.4165978 | 0.7457915 | -0.05388835 | 0.505333 | -0.5384207 | -0.2680804 | -1.071735 | 0.6064572 | 0.1049012 | 0.2554629 | -0.2064016 | -0.7095916 | -0.8482718 | -0.4323255
-1.674801 | -1.819837 | -1.39007 | 2.13215 | 1.332282 | 0.123315 | 2.127077 | -0.5951317 | -0.5965 | -0.7256745 | -0.2241055 | -0.4165978 | -0.7049262 | -1.754365 | -0.1882957 | -0.438442 | 1.688441 | 1.742557 | -1.195832 | -1.542176 | -1.449212 | -1.236426 | -0.8376871 | 1.06761 | -0.4223359
-1.674801 | -1.819837 | -1.39007 | 2.13215 | 1.332282 | 0.123315 | 2.127077 | -0.5951317 | -0.5965 | -0.7256745 | -0.2241055 | -0.4165978 | -1.430285 | -0.05388835 | -0.6013779 | -0.3718926 | 1.360462 | 1.876823 | -0.7357127 | -0.09438064 | -0.388324 | 0.3536068 | 0.9976396 | 0.8961505 | -0.4153735
-1.674801 | -1.819837 | -1.39007 | 2.13215 | 1.332282 | 0.123315 | 2.127077 | -0.5951317 | -0.5965 | -0.7256745 | -0.2241055 | -0.4165978 | -2.155644 | -2.604604 | 3.410005 | -0.5533742 | 3.202886 | 1.152463 | -1.312248 | -2.660891 | -2.153996 | -2.693887 | 0.3584046 | 1.912905 | -0.4038703
-1.674801 | -1.819837 | -1.39007 | 2.13215 | 1.332282 | 0.123315 | 2.127077 | -0.5951317 | -0.5965 | -0.7256745 | -0.2241055 | -0.4165978 | -0.7049262 | 0.7963501 | -0.06924356 | -0.438442 | 1.688441 | 1.742557 | -0.7665105 | 0.4543248 | -0.03839983 | 1.059575 | 1.233073 | 1.063419 | -0.393578
-1.674801 | -1.819837 | -1.39007 | 2.13215 | 1.332282 | 0.123315 | 2.127077 | -0.5951317 | -0.5965 | -0.7256745 | -0.2241055 | -0.4165978 | 0.02043264 | -1.754365 | 0.4112169 | -0.4874123 | 2.049837 | 1.592036 | -1.298697 | -1.582832 | -1.497151 | -1.240533 | -1.153797 | 1.902236 | -0.3838912
0.971257 | 0.8426726 | 0.5548895 | -0.7584899 | -0.6586358 | -0.5981513 | -0.5726454 | 0.3391404 | 0.5638151 | -0.1195229 | -0.9266478 | -0.4165978 | -2.155644 | 1.646589 | -2.029161 | 4.893957 | -0.8857506 | 0.3015226 | 1.334518 | -0.3463242 | 0.1466685 | -0.9770647 | 3.177745 | 0.5131701 | -0.3557387
0.971257 | 0.8426726 | 0.5548895 | -0.7584899 | -0.6586358 | -0.5981513 | -0.5726454 | 0.3391404 | 0.5638151 | -0.1195229 | -0.9266478 | -0.4165978 | -1.430285 | 1.646589 | -1.497129 | 2.256993 | -0.8171998 | 0.02764247 | 0.7783091 | 1.467541 | 1.41675 | 1.100516 | 1.676886 | 0.3553186 | -0.2083167
-1.111423 | -0.9082661 | -1.538017 | 0.02527738 | 1.613353 | 2.321427 | 0.233118 | 2.116782 | -2.143587 | 2.305084 | -1.113261 | 2.400397 | 0.7457915 | 1.221469 | 0.631174 | -0.2586726 | 0.0506612 | 0.9686663 | -1.100975 | 1.276743 | 0.3381648 | 2.414147 | -0.3860668 | 1.191823 | -0.1753208
0.971257 | 0.8426726 | 0.5548895 | -0.7584899 | -0.6586358 | -0.5981513 | -0.5726454 | 0.3391404 | 0.5638151 | -0.1195229 | -0.9266478 | -0.4165978 | -2.155644 | 0.7963501 | -1.927757 | 4.240475 | -0.8728971 | 0.2450904 | 1.000054 | -0.796269 | -0.3379094 | -1.293296 | 3.48061 | -0.2604111 | -0.1574606
-1.674801 | -1.819837 | -1.39007 | 2.13215 | 1.332282 | 0.123315 | 2.127077 | -0.5951317 | -0.5965 | -0.7256745 | -0.2241055 | -0.4165978 | -0.7049262 | -0.05388835 | 0.2904848 | -0.4692566 | 1.900662 | 1.654172 | -0.9007891 | -0.2376395 | -0.5406518 | 0.2865558 | 0.6703304 | 1.342897 | -0.1274919
-1.674801 | -1.819837 | -1.39007 | 2.13215 | 1.332282 | 0.123315 | 2.127077 | -0.5951317 | -0.5965 | -0.7256745 | -0.2241055 | -0.4165978 | 0.02043264 | -0.05388835 | 0.7147556 | -0.5052194 | 2.172142 | 1.549518 | -0.9722401 | -0.3178325 | -0.6168121 | 0.2331281 | -0.3162099 | 1.147243 | -0.1211349
-1.111423 | -0.9082661 | -1.538017 | 0.02527738 | 1.613353 | 2.321427 | 0.233118 | 2.116782 | -2.143587 | 2.305084 | -1.113261 | 2.400397 | 0.02043264 | -0.4790076 | 0.5758133 | -0.2863854 | 0.07200837 | 0.9440709 | -1.070177 | -0.06732952 | -0.4926023 | 0.6284181 | -0.3048685 | 0.9518884 | -0.09782585
-1.674801 | -1.819837 | -1.39007 | 2.13215 | 1.332282 | 0.123315 | 2.127077 | -0.5951317 | -0.5965 | -0.7256745 | -0.2241055 | -0.4165978 | 0.7457915 | -1.754365 | 1.452519 | -0.5336183 | 2.451996 | 1.463299 | -1.423736 | -1.564265 | -1.513841 | -1.151999 | -1.719606 | 1.93348 | -0.03819107
-1.674801 | -1.819837 | -1.39007 | 2.13215 | 1.332282 | 0.123315 | 2.127077 | -0.5951317 | -0.5965 | -0.7256745 | -0.2241055 | -0.4165978 | 1.47115 | 0.7963501 | 2.202097 | -0.5465337 | 2.727111 | 1.372774 | -1.010429 | 0.1678071 | -0.3214624 | 0.887716 | -1.059286 | 1.435676 | -0.02456892
0.971257 | 0.8426726 | 0.5548895 | -0.7584899 | -0.6586358 | -0.5981513 | -0.5726454 | 0.3391404 | 0.5638151 | -0.1195229 | -0.9266478 | -0.4165978 | -1.430285 | 0.3712309 | -1.421696 | 1.891022 | -0.8021871 | -0.02483053 | 0.2707607 | 0.5721332 | 0.4806803 | 0.477743 | 1.182296 | -0.01895272 | 0.02356271
-1.674801 | -1.819837 | -1.39007 | 2.13215 | 1.332282 | 0.123315 | 2.127077 | -0.5951317 | -0.5965 | -0.7256745 | -0.2241055 | -0.4165978 | 1.47115 | -0.05388835 | 2.454348 | -0.5484852 | 2.810102 | 1.33537 | -1.065866 | -0.4599709 | -0.7383071 | 0.1130517 | -1.335768 | 1.618566 | 0.03082786
-1.674801 | -1.819837 | -1.39007 | 2.13215 | 1.332282 | 0.123315 | 2.127077 | -0.5951317 | -0.5965 | -0.7256745 | -0.2241055 | -0.4165978 | 0.02043264 | 0.7963501 | 0.593053 | -0.4938574 | 2.09463 | 1.575637 | -0.8810785 | 0.3248316 | -0.1697089 | 0.9868292 | 0.2409838 | 1.07123 | 0.03930387
-1.111423 | -0.9082661 | -1.538017 | 0.02527738 | 1.613353 | 2.321427 | 0.233118 | 2.116782 | -2.143587 | 2.305084 | -1.113261 | 2.400397 | 0.7457915 | -0.05388835 | 1.022844 | -0.3950623 | 0.1802404 | 0.8250634 | -1.20692 | 0.1487593 | -0.4093376 | 1.022084 | -0.4918056 | 1.277607 | 0.03960658
-1.111423 | -0.9082661 | -1.538017 | 0.02527738 | 1.613353 | 2.321427 | 0.233118 | 2.116782 | -2.143587 | 2.305084 | -1.113261 | 2.400397 | -0.7049262 | 1.221469 | -0.5483018 | 0.4659947 | -0.217339 | 1.303641 | -0.8145551 | 1.36654 | 0.5378537 | 2.244122 | 0.5816294 | 0.8880946 | 0.04142287
-1.674801 | -1.819837 | -1.39007 | 2.13215 | 1.332282 | 0.123315 | 2.127077 | -0.5951317 | -0.5965 | -0.7256745 | -0.2241055 | -0.4165978 | -1.430285 | -2.604604 | 3.667281 | -0.5537908 | 3.276973 | 1.116686 | -1.347358 | -1.987479 | -1.752025 | -1.767375 | -0.9346128 | 1.488828 | 0.07018076
0.971257 | 0.8426726 | 0.5548895 | -0.7584899 | -0.6586358 | -0.5981513 | -0.5726454 | 0.3391404 | 0.5638151 | -0.1195229 | -0.9266478 | -0.4165978 | -1.430285 | -1.329246 | -1.306685 | 1.567343 | -0.7867276 | -0.07660004 | -0.5065767 | -2.105927 | -1.678414 | -2.218042 | 0.6574781 | 0.4308696 | 0.07139162
-1.111423 | -0.9082661 | -1.538017 | 0.02527738 | 1.613353 | 2.321427 | 0.233118 | 2.116782 | -2.143587 | 2.305084 | -1.113261 | 2.400397 | 0.7457915 | -1.329246 | 1.07937 | -0.3768961 | 0.158404 | 0.8483849 | -1.351054 | -1.002274 | -1.158797 | -0.4234213 | -0.2628193 | 1.233408 | 0.08380292
-1.674801 | -1.819837 | -1.39007 | 2.13215 | 1.332282 | 0.123315 | 2.127077 | -0.5951317 | -0.5965 | -0.7256745 | -0.2241055 | -0.4165978 | 0.7457915 | 0.7963501 | 1.701136 | -0.5395633 | 2.545929 | 1.438428 | -0.9901028 | 0.1911767 | -0.2987014 | 0.9018592 | -0.5106018 | 1.389001 | 0.0916735
-1.674801 | -1.819837 | -1.39007 | 2.13215 | 1.332282 | 0.123315 | 2.127077 | -0.5951317 | -0.5965 | -0.7256745 | -0.2241055 | -0.4165978 | -2.155644 | -1.754365 | -1.066064 | -0.3088078 | 1.137008 | 1.967348 | -0.9531454 | -2.287282 | -1.871605 | -2.30589 | 1.825448 | 1.498544 | 0.1004522
-1.674801 | -1.819837 | -1.39007 | 2.13215 | 1.332282 | 0.123315 | 2.127077 | -0.5951317 | -0.5965 | -0.7256745 | -0.2241055 | -0.4165978 | 0.7457915 | -0.9041268 | 1.514553 | -0.5336183 | 2.451996 | 1.463299 | -1.1946 | -1.061178 | -1.151862 | -0.5973221 | -1.314169 | 1.261168 | 0.1119554
-1.674801 | -1.819837 | -1.39007 | 2.13215 | 1.332282 | 0.123315 | 2.127077 | -0.5951317 | -0.5965 | -0.7256745 | -0.2241055 | -0.4165978 | 0.02043264 | -0.9041268 | 0.6538572 | -0.4938574 | 2.09463 | 1.575637 | -1.05909 | -0.9536137 | -1.047289 | -0.5347279 | -0.7693916 | 1.540838 | 0.1485838
-1.111423 | -0.9082661 | -1.538017 | 0.02527738 | 1.613353 | 2.321427 | 0.233118 | 2.116782 | -2.143587 | 2.305084 | -1.113261 | 2.400397 | 0.02043264 | -0.05388835 | 0.1926828 | -0.1155863 | -0.03395177 | 1.068176 | -1.100359 | 0.2179077 | -0.3249178 | 1.025338 | -0.132348 | 0.2673572 | 0.2163919
-1.111423 | -0.9082661 | -1.538017 | 0.02527738 | 1.613353 | 2.321427 | 0.233118 | 2.116782 | -2.143587 | 2.305084 | -1.113261 | 2.400397 | -0.7049262 | -1.329246 | -0.6511222 | 0.7767001 | -0.2757983 | 1.386811 | -0.9851752 | -0.7051916 | -0.8681378 | -0.257125 | -0.108964 | 1.218385 | 0.2297114
-1.111423 | -0.9082661 | -1.538017 | 0.02527738 | 1.613353 | 2.321427 | 0.233118 | 2.116782 | -2.143587 | 2.305084 | -1.113261 | 2.400397 | 0.02043264 | 0.7963501 | -0.1292367 | 0.08835602 | -0.1167802 | 1.170897 | -0.9679284 | 1.062255 | 0.2665957 | 2.004067 | -0.01587609 | 0.9976109 | 0.2357657
-1.674801 | -1.819837 | -1.39007 | 2.13215 | 1.332282 | 0.123315 | 2.127077 | -0.5951317 | -0.5965 | -0.7256745 | -0.2241055 | -0.4165978 | -1.430285 | -1.754365 | -0.4839437 | -0.3973156 | 1.470911 | 1.831854 | -1.214311 | -2.425659 | -1.997392 | -2.405955 | 0.3565908 | 1.979012 | 0.3129579
-1.111423 | -0.9082661 | -1.538017 | 0.02527738 | 1.613353 | 2.321427 | 0.233118 | 2.116782 | -2.143587 | 2.305084 | -1.113261 | 2.400397 | 0.7457915 | 0.3712309 | 0.8541141 | -0.3578587 | 0.1367438 | 0.8722005 | -1.145324 | 0.5433214 | -0.1400567 | 1.492037 | -0.5096296 | 0.9285917 | 0.3187095
-1.111423 | -0.9082661 | -1.538017 | 0.02527738 | 1.613353 | 2.321427 | 0.233118 | 2.116782 | -2.143587 | 2.305084 | -1.113261 | 2.400397 | -0.7049262 | -0.9041268 | -0.1822741 | 0.2199583 | -0.157425 | 1.223522 | -0.930971 | -0.3096691 | -0.5974711 | 0.2153482 | 0.08042119 | 0.8702411 | 0.3847013
-1.674801 | -1.819837 | -1.39007 | 2.13215 | 1.332282 | 0.123315 | 2.127077 | -0.5951317 | -0.5965 | -0.7256745 | -0.2241055 | -0.4165978 | 0.7457915 | -0.05388835 | 1.638862 | -0.5377906 | 2.514077 | 1.446618 | -0.9870231 | -0.3743357 | -0.6578673 | 0.1704868 | -0.9553071 | 1.880137 | 0.3974153
0.971257 | 0.8426726 | 0.5548895 | -0.7584899 | -0.6586358 | -0.5981513 | -0.5726454 | 0.3391404 | 0.5638151 | -0.1195229 | -0.9266478 | -0.4165978 | 0.7457915 | 0.7963501 | -0.22274 | -0.03161366 | -0.639709 | -0.5304321 | -0.4043279 | 0.5551663 | 0.1815576 | 0.9085289 | -0.7509229 | 0.3803571 | 0.4074048
-1.111423 | -0.9082661 | -1.538017 | 0.02527738 | 1.613353 | 2.321427 | 0.233118 | 2.116782 | -2.143587 | 2.305084 | -1.113261 | 2.400397 | 0.02043264 | -1.329246 | 0.08468716 | 0.03177608 | -0.09629148 | 1.144581 | -1.208152 | -0.8947095 | -1.052938 | -0.3675346 | -0.6009751 | 1.110393 | 0.452812
0.971257 | 0.8426726 | 0.5548895 | -0.7584899 | -0.6586358 | -0.5981513 | -0.5726454 | 0.3391404 | 0.5638151 | -0.1195229 | -0.9266478 | -0.4165978 | 0.7457915 | 1.646589 | -0.4861861 | 0.1534319 | -0.6677496 | -0.4359158 | -0.1049729 | 1.29467 | 0.8414096 | 1.542437 | -0.4330183 | 0.3002339 | 0.5121441
-1.674801 | -1.819837 | -1.39007 | 2.13215 | 1.332282 | 0.123315 | 2.127077 | -0.5951317 | -0.5965 | -0.7256745 | -0.2241055 | -0.4165978 | -1.430285 | -0.9041268 | -0.7183212 | -0.3718926 | 1.360462 | 1.876823 | -1.062786 | -2.092962 | -1.766205 | -2.017887 | 0.923392 | 1.694389 | 0.536664
0.971257 | 0.8426726 | 0.5548895 | -0.7584899 | -0.6586358 | -0.5981513 | -0.5726454 | 0.3391404 | 0.5638151 | -0.1195229 | -0.9266478 | -0.4165978 | 0.7457915 | -0.9041268 | 0.1867632 | -0.2873602 | -0.5781811 | -0.7239451 | -1.012893 | -0.9556946 | -1.035608 | -0.5641081 | -1.407944 | 0.1097235 | 0.5454427
0.971257 | 0.8426726 | 0.5548895 | -0.7584899 | -0.6586358 | -0.5981513 | -0.5726454 | 0.3391404 | 0.5638151 | -0.1195229 | -0.9266478 | -0.4165978 | -1.430285 | 0.7963501 | -1.534468 | 2.072759 | -0.8097295 | 0.0004230437 | 0.4844977 | -1.101354 | -0.7275347 | -1.420178 | 1.261539 | 0.2997984 | 0.6359544
0.971257 | 0.8426726 | 0.5548895 | -0.7584899 | -0.6586358 | -0.5981513 | -0.5726454 | 0.3391404 | 0.5638151 | -0.1195229 | -0.9266478 | -0.4165978 | -1.430285 | -0.4790076 | -1.383605 | 1.891022 | -0.8021871 | -0.02483053 | -0.1055889 | -1.741617 | -1.346725 | -1.918273 | 0.9576318 | -0.0470394 | 0.645944
0.971257 | 0.8426726 | 0.5548895 | -0.7584899 | -0.6586358 | -0.5981513 | -0.5726454 | 0.3391404 | 0.5638151 | -0.1195229 | -0.9266478 | -0.4165978 | -0.7049262 | 1.221469 | -1.029917 | 1.03044 | -0.7544344 | -0.1780978 | 0.267065 | 1.120999 | 0.8939334 | 1.076516 | 1.289897 | 0.6716748 | 0.6689503
-1.111423 | -0.9082661 | -1.538017 | 0.02527738 | 1.613353 | 2.321427 | 0.233118 | 2.116782 | -2.143587 | 2.305084 | -1.113261 | 2.400397 | -0.7049262 | -0.4790076 | -0.3402844 | 0.3757935 | -0.1975032 | 1.277027 | -0.9611529 | -0.0117867 | -0.4172527 | 0.6184978 | 0.6404166 | 0.7173973 | 0.7927606
-1.111423 | -0.9082661 | -1.538017 | 0.02527738 | 1.613353 | 2.321427 | 0.233118 | 2.116782 | -2.143587 | 2.305084 | -1.113261 | 2.400397 | -0.7049262 | -0.05388835 | -0.2351294 | 0.1528055 | -0.1372007 | 1.196733 | -0.9100285 | 0.3811748 | -0.1450416 | 1.081568 | 0.3561724 | 0.6797307 | 0.8457356
0.971257 | 0.8426726 | 0.5548895 | -0.7584899 | -0.6586358 | -0.5981513 | -0.5726454 | 0.3391404 | 0.5638151 | -0.1195229 | -0.9266478 | -0.4165978 | -0.7049262 | 0.7963501 | -0.9078058 | 0.8098192 | -0.7375808 | -0.2278524 | 0.09521304 | 0.8130322 | 0.5841072 | 0.855073 | 0.8291143 | 0.466359 | 0.8593578
0.971257 | 0.8426726 | 0.5548895 | -0.7584899 | -0.6586358 | -0.5981513 | -0.5726454 | 0.3391404 | 0.5638151 | -0.1195229 | -0.9266478 | -0.4165978 | 1.47115 | -0.4790076 | 0.2333109 | -0.3126796 | -0.5684827 | -0.751418 | -1.020901 | -0.6664557 | -0.854472 | -0.1848007 | -1.512901 | 0.5318946 | 0.9014351
0.971257 | 0.8426726 | 0.5548895 | -0.7584899 | -0.6586358 | -0.5981513 | -0.5726454 | 0.3391404 | 0.5638151 | -0.1195229 | -0.9266478 | -0.4165978 | 1.47115 | 0.7963501 | 0.04837096 | -0.2275274 | -0.5970784 | -0.6682618 | -0.5435342 | 0.4285542 | 0.03653261 | 0.8585299 | -1.140312 | 0.4665767 | 0.9304957
0.971257 | 0.8426726 | 0.5548895 | -0.7584899 | -0.6586358 | -0.5981513 | -0.5726454 | 0.3391404 | 0.5638151 | -0.1195229 | -0.9266478 | -0.4165978 | 1.47115 | -0.9041268 | 0.5649303 | -0.3780174 | -0.5385917 | -0.8314861 | -1.050467 | -1.008836 | -1.079721 | -0.6115958 | -1.656143 | 0.2815094 | 0.9332201
0.971257 | 0.8426726 | 0.5548895 | -0.7584899 | -0.6586358 | -0.5981513 | -0.5726454 | 0.3391404 | 0.5638151 | -0.1195229 | -0.9266478 | -0.4165978 | -0.7049262 | -0.9041268 | -0.9078058 | 0.8098192 | -0.7375808 | -0.2278524 | -0.5108884 | -0.6158749 | -0.662573 | -0.4227692 | 0.05603891 | 0.3461741 | 0.934431
0.971257 | 0.8426726 | 0.5548895 | -0.7584899 | -0.6586358 | -0.5981513 | -0.5726454 | 0.3391404 | 0.5638151 | -0.1195229 | -0.9266478 | -0.4165978 | -0.7049262 | 1.646589 | -1.110171 | 1.03044 | -0.7544344 | -0.1780978 | 0.4142787 | 1.381426 | 1.16469 | 1.255164 | 0.8105407 | 0.5519254 | 0.9359446
0.971257 | 0.8426726 | 0.5548895 | -0.7584899 | -0.6586358 | -0.5981513 | -0.5726454 | 0.3391404 | 0.5638151 | -0.1195229 | -0.9266478 | -0.4165978 | -2.155644 | 1.221469 | -1.961851 | 4.565429 | -0.8793554 | 0.2710083 | 1.179297 | -0.5739377 | -0.09758613 | -1.13921 | 3.053248 | 0.5114283 | 0.9489613
0.971257 | 0.8426726 | 0.5548895 | -0.7584899 | -0.6586358 | -0.5981513 | -0.5726454 | 0.3391404 | 0.5638151 | -0.1195229 | -0.9266478 | -0.4165978 | 0.02043264 | -0.4790076 | -0.4428165 | 0.1534319 | -0.6677496 | -0.4359158 | -0.5940426 | -0.394504 | -0.5393424 | -0.1066188 | -0.9315365 | -0.00980822 | 1.010715
0.971257 | 0.8426726 | 0.5548895 | -0.7584899 | -0.6586358 | -0.5981513 | -0.5726454 | 0.3391404 | 0.5638151 | -0.1195229 | -0.9266478 | -0.4165978 | 0.02043264 | -0.05388835 | -0.3554295 | 0.0333616 | -0.6504756 | -0.4937208 | -0.4560683 | -0.09133939 | -0.2848119 | 0.1739008 | -0.6580813 | -0.1907387 | 1.02131
-1.111423 | -0.9082661 | -1.538017 | 0.02527738 | 1.613353 | 2.321427 | 0.233118 | 2.116782 | -2.143587 | 2.305084 | -1.113261 | 2.400397 | 0.7457915 | -0.4790076 | 1.07937 | -0.3768961 | 0.158404 | 0.8483849 | -1.212463 | -0.2075471 | -0.6309343 | 0.5515405 | -0.9924319 | 0.9481871 | 1.067625
0.971257 | 0.8426726 | 0.5548895 | -0.7584899 | -0.6586358 | -0.5981513 | -0.5726454 | 0.3391404 | 0.5638151 | -0.1195229 | -0.9266478 | -0.4165978 | 0.02043264 | 0.3712309 | -0.5722738 | 0.3200881 | -0.6875433 | -0.3690413 | -0.3396525 | 0.2251106 | -0.02153702 | 0.4737733 | -0.4771674 | -0.2412512 | 1.068534
-1.674801 | -1.819837 | -1.39007 | 2.13215 | 1.332282 | 0.123315 | 2.127077 | -0.5951317 | -0.5965 | -0.7256745 | -0.2241055 | -0.4165978 | -0.7049262 | -2.604604 | 3.60287 | -0.554584 | 3.50626 | 0.9946421 | -0.6759649 | -2.020932 | -1.650976 | -2.06057 | -1.544991 | 1.196014 | 1.103346
-1.111423 | -0.9082661 | -1.538017 | 0.02527738 | 1.613353 | 2.321427 | 0.233118 | 2.116782 | -2.143587 | 2.305084 | -1.113261 | 2.400397 | 0.02043264 | -0.9041268 | 0.4106579 | -0.1554187 | -0.01299438 | 1.042751 | -1.147788 | -0.5047893 | -0.7930664 | 0.1102303 | -0.3152266 | 0.9505821 | 1.120903
0.971257 | 0.8426726 | 0.5548895 | -0.7584899 | -0.6586358 | -0.5981513 | -0.5726454 | 0.3391404 | 0.5638151 | -0.1195229 | -0.9266478 | -0.4165978 | -1.430285 | -0.05388835 | -1.383605 | 1.891022 | -0.8021871 | -0.02483053 | 0.1050683 | -1.542015 | -1.155327 | -1.763977 | 1.109147 | 0.04070426 | 1.270142
0.971257 | 0.8426726 | 0.5548895 | -0.7584899 | -0.6586358 | -0.5981513 | -0.5726454 | 0.3391404 | 0.5638151 | -0.1195229 | -0.9266478 | -0.4165978 | 1.47115 | 1.221469 | -1.961851 | 4.565429 | -0.8793554 | 0.2710083 | -0.488098 | 0.7502864 | 0.2795728 | 1.204291 | -0.9818847 | 0.4576499 | 1.304954
-1.111423 | -0.9082661 | -1.538017 | 0.02527738 | 1.613353 | 2.321427 | 0.233118 | 2.116782 | -2.143587 | 2.305084 | -1.113261 | 2.400397 | 0.7457915 | -0.9041268 | 1.022844 | -0.3950623 | 0.1802404 | 0.8250634 | -1.250037 | -0.5659344 | -0.8636269 | 0.0996254 | -0.5341265 | 0.8332276 | 1.312824
-1.111423 | -0.9082661 | -1.538017 | 0.02527738 | 1.613353 | 2.321427 | 0.233118 | 2.116782 | -2.143587 | 2.305084 | -1.113261 | 2.400397 | -0.7049262 | 0.7963501 | -0.4965905 | 0.55985 | -0.2369744 | 1.331446 | -0.8053158 | 1.183905 | 0.4229615 | 2.005999 | 0.3065687 | 0.7210986 | 1.315851
-1.111423 | -0.9082661 | -1.538017 | 0.02527738 | 1.613353 | 2.321427 | 0.233118 | 2.116782 | -2.143587 | 2.305084 | -1.113261 | 2.400397 | -0.7049262 | 0.3712309 | -0.2351294 | 0.2199583 | -0.157425 | 1.223522 | -0.8435051 | 0.8159134 | 0.1650057 | 1.57716 | 0.465254 | 1.005449 | 1.345517
0.971257 | 0.8426726 | 0.5548895 | -0.7584899 | -0.6586358 | -0.5981513 | -0.5726454 | 0.3391404 | 0.5638151 | -0.1195229 | -0.9266478 | -0.4165978 | 0.7457915 | -0.05388835 | 0.1867632 | -0.2873602 | -0.5781811 | -0.7239451 | -0.5995862 | -0.1023839 | -0.3443468 | 0.2528075 | -1.078367 | 0.4212897 | 1.459641
-1.111423 | -0.9082661 | -1.538017 | 0.02527738 | 1.613353 | 2.321427 | 0.233118 | 2.116782 | -2.143587 | 2.305084 | -1.113261 | 2.400397 | 0.7457915 | 0.7963501 | 0.6866861 | -0.3128776 | 0.09353815 | 0.9200623 | -1.100975 | 0.9141938 | 0.1110402 | 1.938787 | -0.5403437 | 0.7861988 | 1.49748
0.971257 | 0.8426726 | 0.5548895 | -0.7584899 | -0.6586358 | -0.5981513 | -0.5726454 | 0.3391404 | 0.5638151 | -0.1195229 | -0.9266478 | -0.4165978 | 0.02043264 | 0.7963501 | -0.3114136 | 0.06341093 | -0.6548647 | -0.4795655 | -0.1868952 | 0.6155111 | 0.3167853 | 0.8245956 | -0.3343029 | 0.02851159 | 1.564986
0.971257 | 0.8426726 | 0.5548895 | -0.7584899 | -0.6586358 | -0.5981513 | -0.5726454 | 0.3391404 | 0.5638151 | -0.1195229 | -0.9266478 | -0.4165978 | 0.02043264 | 1.646589 | -0.8666465 | 0.6166611 | -0.7202406 | -0.2769569 | 0.1481853 | 1.424964 | 1.063477 | 1.494726 | 0.02449405 | 0.4367482 | 1.649746
0.971257 | 0.8426726 | 0.5548895 | -0.7584899 | -0.6586358 | -0.5981513 | -0.5726454 | 0.3391404 | 0.5638151 | -0.1195229 | -0.9266478 | -0.4165978 | -0.7049262 | 0.3712309 | -0.9894422 | 0.8098192 | -0.7375808 | -0.2278524 | -0.0667836 | 0.4125477 | 0.2214157 | 0.5122709 | 0.8183014 | -0.215124 | 1.687888
0.971257 | 0.8426726 | 0.5548895 | -0.7584899 | -0.6586358 | -0.5981513 | -0.5726454 | 0.3391404 | 0.5638151 | -0.1195229 | -0.9266478 | -0.4165978 | 0.02043264 | -1.329246 | -0.3554295 | 0.0333616 | -0.6504756 | -0.4937208 | -0.858904 | -1.134968 | -1.108708 | -0.8771871 | -0.5736174 | 0.1682918 | 1.693337
0.971257 | 0.8426726 | 0.5548895 | -0.7584899 | -0.6586358 | -0.5981513 | -0.5726454 | 0.3391404 | 0.5638151 | -0.1195229 | -0.9266478 | -0.4165978 | 0.02043264 | -0.9041268 | -0.22274 | -0.03161366 | -0.639709 | -0.5304321 | -0.7492637 | -0.7458483 | -0.8230209 | -0.4482666 | -0.7524327 | -0.02700859 | 1.851959
0.971257 | 0.8426726 | 0.5548895 | -0.7584899 | -0.6586358 | -0.5981513 | -0.5726454 | 0.3391404 | 0.5638151 | -0.1195229 | -0.9266478 | -0.4165978 | 0.02043264 | 1.221469 | -0.5293388 | 0.2708203 | -0.6817675 | -0.3874707 | -0.01196344 | 1.015195 | 0.6835031 | 1.155919 | -0.1756442 | 0.05420328 | 1.85983
0.971257 | 0.8426726 | 0.5548895 | -0.7584899 | -0.6586358 | -0.5981513 | -0.5726454 | 0.3391404 | 0.5638151 | -0.1195229 | -0.9266478 | -0.4165978 | 0.7457915 | 1.221469 | -0.3992307 | 0.1534319 | -0.6677496 | -0.4359158 | -0.3076227 | 0.8139926 | 0.4041256 | 1.142244 | -0.647575 | 0.3124266 | 2.088682
0.971257 | 0.8426726 | 0.5548895 | -0.7584899 | -0.6586358 | -0.5981513 | -0.5726454 | 0.3391404 | 0.5638151 | -0.1195229 | -0.9266478 | -0.4165978 | 1.47115 | -0.05388835 | 0.5169398 | -0.3780174 | -0.5385917 | -0.8314861 | -0.930355 | -0.3645717 | -0.6325403 | 0.1447494 | -1.454212 | -0.2022782 | 2.103818
0.971257 | 0.8426726 | 0.5548895 | -0.7584899 | -0.6586358 | -0.5981513 | -0.5726454 | 0.3391404 | 0.5638151 | -0.1195229 | -0.9266478 | -0.4165978 | 1.47115 | 0.3712309 | 0.2800662 | -0.2873602 | -0.5781811 | -0.7239451 | -0.6507106 | 0.1577229 | -0.1888306 | 0.605864 | -1.267542 | 0.2725827 | 2.125008
0.971257 | 0.8426726 | 0.5548895 | -0.7584899 | -0.6586358 | -0.5981513 | -0.5726454 | 0.3391404 | 0.5638151 | -0.1195229 | -0.9266478 | -0.4165978 | 0.7457915 | -1.329246 | 0.421573 | -0.3369819 | -0.5586916 | -0.7783374 | -0.9790156 | -1.230367 | -1.201319 | -0.9370657 | -0.8426727 | 0.2090066 | 2.251845
0.971257 | 0.8426726 | 0.5548895 | -0.7584899 | -0.6586358 | -0.5981513 | -0.5726454 | 0.3391404 | 0.5638151 | -0.1195229 | -0.9266478 | -0.4165978 | 0.7457915 | 0.3712309 | -0.08813479 | -0.1555793 | -0.6153979 | -0.6112342 | -0.475163 | 0.1807724 | -0.105176 | 0.5119771 | -0.87119 | 0.2821626 | 2.262743
0.971257 | 0.8426726 | 0.5548895 | -0.7584899 | -0.6586358 | -0.5981513 | -0.5726454 | 0.3391404 | 0.5638151 | -0.1195229 | -0.9266478 | -0.4165978 | 0.7457915 | -0.4790076 | 0.04837096 | -0.2275274 | -0.5970784 | -0.6682618 | -0.8034679 | -0.5119922 | -0.6862618 | -0.123774 | -1.228356 | 0.2586482 | 2.382315
0.971257 | 0.8426726 | 0.5548895 | -0.7584899 | -0.6586358 | -0.5981513 | -0.5726454 | 0.3391404 | 0.5638151 | -0.1195229 | -0.9266478 | -0.4165978 | -0.7049262 | -0.4790076 | -0.6997638 | 0.4742331 | -0.7049478 | -0.3191962 | -0.374146 | -0.3218341 | -0.4153107 | -0.1495547 | 0.4993216 | 0.09513581 | 2.442858
0.971257 | 0.8426726 | 0.5548895 | -0.7584899 | -0.6586358 | -0.5981513 | -0.5726454 | 0.3391404 | 0.5638151 | -0.1195229 | -0.9266478 | -0.4165978 | -0.7049262 | -1.329246 | -1.07016 | 1.155132 | -0.7626627 | -0.1535703 | -0.7320169 | -1.01796 | -0.9977875 | -0.7960095 | -0.0248097 | 0.4452395 | 2.594215